## Sheet1
Solution treatment time (h) | Solution treatment temperature (℃) | Solution cooling way | Aging treatment time (h) | Aging treatment temperature (℃) | Aging cooling way | 2nd aging treatment time (h) | 2nd aging treatment temperature (℃) | 2nd aging cooling way | Test temperature (℃) | Test stress (MPa) | Creep rupture life (h)
4 | 1158 | 4 | 4 | 980 | 1 | 0 | 0 | 0 | 750 | 235 | 5.308763
4 | 1158 | 4 | 4 | 980 | 1 | 0 | 0 | 0 | 750 | 216 | 5.946729
4 | 1158 | 4 | 4 | 980 | 1 | 0 | 0 | 0 | 750 | 177 | 8.115342
4 | 1158 | 4 | 4 | 980 | 1 | 0 | 0 | 0 | 750 | 157 | 9.26826
4 | 1158 | 4 | 4 | 980 | 1 | 0 | 0 | 0 | 750 | 137 | 11.32496
4 | 1158 | 4 | 4 | 980 | 1 | 0 | 0 | 0 | 800 | 137 | 7.475906
4 | 1158 | 4 | 4 | 980 | 1 | 0 | 0 | 0 | 800 | 108 | 9.255362
4 | 1158 | 4 | 4 | 980 | 1 | 0 | 0 | 0 | 800 | 88 | 10.93989
4 | 1158 | 4 | 4 | 980 | 1 | 0 | 0 | 0 | 850 | 137 | 4.845761
4 | 1158 | 4 | 4 | 980 | 1 | 0 | 0 | 0 | 850 | 108 | 6.913041
4 | 1158 | 4 | 4 | 980 | 1 | 0 | 0 | 0 | 850 | 88 | 8.366649
4 | 1158 | 4 | 4 | 980 | 1 | 0 | 0 | 0 | 850 | 78 | 8.998903
4 | 1158 | 4 | 4 | 980 | 1 | 0 | 0 | 0 | 900 | 53 | 8.089574
4 | 1158 | 4 | 4 | 980 | 1 | 0 | 0 | 0 | 900 | 41 | 9.021067
4 | 1158 | 4 | 4 | 980 | 1 | 0 | 0 | 0 | 900 | 33 | 9.946772
4 | 1158 | 4 | 4 | 980 | 1 | 0 | 0 | 0 | 950 | 69 | 5.068904
4 | 1158 | 4 | 4 | 980 | 1 | 0 | 0 | 0 | 950 | 53 | 6.242612
4 | 1158 | 4 | 4 | 980 | 1 | 0 | 0 | 0 | 950 | 41 | 7.428511
4 | 1158 | 4 | 4 | 980 | 1 | 0 | 0 | 0 | 750 | 235 | 5.177843
4 | 1158 | 4 | 4 | 980 | 1 | 0 | 0 | 0 | 750 | 216 | 5.83773
4 | 1158 | 4 | 4 | 980 | 1 | 0 | 0 | 0 | 750 | 177 | 8.369343
4 | 1158 | 4 | 4 | 980 | 1 | 0 | 0 | 0 | 750 | 137 | 11.1991
4 | 1158 | 4 | 4 | 980 | 1 | 0 | 0 | 0 | 800 | 137 | 7.528278
4 | 1158 | 4 | 4 | 980 | 1 | 0 | 0 | 0 | 800 | 108 | 10.03699
4 | 1158 | 4 | 4 | 980 | 1 | 0 | 0 | 0 | 800 | 88 | 11.09404
4 | 1158 | 4 | 4 | 980 | 1 | 0 | 0 | 0 | 850 | 137 | 4.788325
4 | 1158 | 4 | 4 | 980 | 1 | 0 | 0 | 0 | 850 | 108 | 7.059961
4 | 1158 | 4 | 4 | 980 | 1 | 0 | 0 | 0 | 850 | 78 | 9.243021
4 | 1158 | 4 | 4 | 980 | 1 | 0 | 0 | 0 | 850 | 65 | 9.521341
4 | 1158 | 4 | 4 | 980 | 1 | 0 | 0 | 0 | 850 | 61 | 10.0572
4 | 1158 | 4 | 4 | 980 | 1 | 0 | 0 | 0 | 900 | 78 | 6.141392
4 | 1158 | 4 | 4 | 980 | 1 | 0 | 0 | 0 | 900 | 69 | 7.287219
4 | 1158 | 4 | 4 | 980 | 1 | 0 | 0 | 0 | 900 | 53 | 8.1057
4 | 1158 | 4 | 4 | 980 | 1 | 0 | 0 | 0 | 900 | 41 | 9.240064
4 | 1158 | 4 | 4 | 980 | 1 | 0 | 0 | 0 | 900 | 33 | 9.671688
4 | 1158 | 4 | 4 | 980 | 1 | 0 | 0 | 0 | 950 | 69 | 5.138149
4 | 1158 | 4 | 4 | 980 | 1 | 0 | 0 | 0 | 950 | 53 | 6.597009
4 | 1158 | 4 | 4 | 980 | 1 | 0 | 0 | 0 | 950 | 26 | 8.77213