## Sheet1
Solution treatment time (h) | Solution treatment temperature (℃) | Solution cooling way | Aging treatment time (h) | Aging treatment temperature (℃) | Aging cooling way | 2nd aging treatment time (h) | 2nd aging treatment temperature (℃) | 2nd aging cooling way | Test temperature (℃) | Test stress (MPa) | Creep rupture life (h)
4 | 1158 | 4 | 4 | 980 | 1 | 0 | 0 | 0 | 750 | 235 | 5.308763
4 | 1158 | 4 | 4 | 980 | 1 | 0 | 0 | 0 | 750 | 216 | 5.946729
4 | 1158 | 4 | 4 | 980 | 1 | 0 | 0 | 0 | 750 | 177 | 8.115342
4 | 1158 | 4 | 4 | 980 | 1 | 0 | 0 | 0 | 750 | 157 | 9.26826
4 | 1158 | 4 | 4 | 980 | 1 | 0 | 0 | 0 | 750 | 137 | 11.32496
4 | 1158 | 4 | 4 | 980 | 1 | 0 | 0 | 0 | 800 | 137 | 7.475906
4 | 1158 | 4 | 4 | 980 | 1 | 0 | 0 | 0 | 800 | 108 | 9.255362
4 | 1158 | 4 | 4 | 980 | 1 | 0 | 0 | 0 | 800 | 88 | 10.93989
4 | 1158 | 4 | 4 | 980 | 1 | 0 | 0 | 0 | 850 | 137 | 4.845761
4 | 1158 | 4 | 4 | 980 | 1 | 0 | 0 | 0 | 850 | 108 | 6.913041
4 | 1158 | 4 | 4 | 980 | 1 | 0 | 0 | 0 | 850 | 88 | 8.366649
4 | 1158 | 4 | 4 | 980 | 1 | 0 | 0 | 0 | 850 | 78 | 8.998903
4 | 1158 | 4 | 4 | 980 | 1 | 0 | 0 | 0 | 900 | 53 | 8.089574
4 | 1158 | 4 | 4 | 980 | 1 | 0 | 0 | 0 | 900 | 41 | 9.021067
4 | 1158 | 4 | 4 | 980 | 1 | 0 | 0 | 0 | 900 | 33 | 9.946772
4 | 1158 | 4 | 4 | 980 | 1 | 0 | 0 | 0 | 950 | 69 | 5.068904
4 | 1158 | 4 | 4 | 980 | 1 | 0 | 0 | 0 | 950 | 53 | 6.242612
4 | 1158 | 4 | 4 | 980 | 1 | 0 | 0 | 0 | 950 | 41 | 7.428511
4 | 1158 | 4 | 4 | 980 | 1 | 0 | 0 | 0 | 750 | 235 | 5.177843
4 | 1158 | 4 | 4 | 980 | 1 | 0 | 0 | 0 | 750 | 216 | 5.83773
4 | 1158 | 4 | 4 | 980 | 1 | 0 | 0 | 0 | 750 | 177 | 8.369343
4 | 1158 | 4 | 4 | 980 | 1 | 0 | 0 | 0 | 750 | 137 | 11.1991
4 | 1158 | 4 | 4 | 980 | 1 | 0 | 0 | 0 | 800 | 137 | 7.528278
4 | 1158 | 4 | 4 | 980 | 1 | 0 | 0 | 0 | 800 | 108 | 10.03699
4 | 1158 | 4 | 4 | 980 | 1 | 0 | 0 | 0 | 800 | 88 | 11.09404
4 | 1158 | 4 | 4 | 980 | 1 | 0 | 0 | 0 | 850 | 137 | 4.788325
4 | 1158 | 4 | 4 | 980 | 1 | 0 | 0 | 0 | 850 | 108 | 7.059961
4 | 1158 | 4 | 4 | 980 | 1 | 0 | 0 | 0 | 850 | 78 | 9.243021
4 | 1158 | 4 | 4 | 980 | 1 | 0 | 0 | 0 | 850 | 65 | 9.521341
4 | 1158 | 4 | 4 | 980 | 1 | 0 | 0 | 0 | 850 | 61 | 10.0572
4 | 1158 | 4 | 4 | 980 | 1 | 0 | 0 | 0 | 900 | 78 | 6.141392
4 | 1158 | 4 | 4 | 980 | 1 | 0 | 0 | 0 | 900 | 69 | 7.287219
4 | 1158 | 4 | 4 | 980 | 1 | 0 | 0 | 0 | 900 | 53 | 8.1057
4 | 1158 | 4 | 4 | 980 | 1 | 0 | 0 | 0 | 900 | 41 | 9.240064
4 | 1158 | 4 | 4 | 980 | 1 | 0 | 0 | 0 | 900 | 33 | 9.671688
4 | 1158 | 4 | 4 | 980 | 1 | 0 | 0 | 0 | 950 | 69 | 5.138149
4 | 1158 | 4 | 4 | 980 | 1 | 0 | 0 | 0 | 950 | 53 | 6.597009
4 | 1158 | 4 | 4 | 980 | 1 | 0 | 0 | 0 | 950 | 26 | 8.77213
1 | 1204 | 3 | 10 | 760 | 1 | 0 | 0 | 0 | 650 | 373 | 4.506454
1 | 1204 | 3 | 10 | 760 | 1 | 0 | 0 | 0 | 650 | 294 | 6.55008
1 | 1204 | 3 | 10 | 760 | 1 | 0 | 0 | 0 | 650 | 265 | 7.44641
1 | 1204 | 3 | 10 | 760 | 1 | 0 | 0 | 0 | 650 | 235 | 8.360586
1 | 1204 | 3 | 10 | 760 | 1 | 0 | 0 | 0 | 700 | 265 | 4.793308
1 | 1204 | 3 | 10 | 760 | 1 | 0 | 0 | 0 | 700 | 235 | 5.694742
1 | 1204 | 3 | 10 | 760 | 1 | 0 | 0 | 0 | 700 | 196 | 6.995217
1 | 1204 | 3 | 10 | 760 | 1 | 0 | 0 | 0 | 700 | 177 | 7.718196
1 | 1204 | 3 | 10 | 760 | 1 | 0 | 0 | 0 | 700 | 157 | 8.537153
1 | 1204 | 3 | 10 | 760 | 1 | 0 | 0 | 0 | 750 | 196 | 4.50535
1 | 1204 | 3 | 10 | 760 | 1 | 0 | 0 | 0 | 750 | 157 | 5.926926
1 | 1204 | 3 | 10 | 760 | 1 | 0 | 0 | 0 | 750 | 137 | 6.755769
1 | 1204 | 3 | 10 | 760 | 1 | 0 | 0 | 0 | 750 | 118 | 7.939266
1 | 1204 | 3 | 10 | 760 | 1 | 0 | 0 | 0 | 800 | 137 | 4.52396
1 | 1204 | 3 | 10 | 760 | 1 | 0 | 0 | 0 | 800 | 118 | 5.457882
1 | 1204 | 3 | 10 | 760 | 1 | 0 | 0 | 0 | 800 | 98 | 6.648207
1 | 1204 | 3 | 10 | 760 | 1 | 0 | 0 | 0 | 800 | 78 | 8.037446
1 | 1204 | 3 | 10 | 760 | 1 | 0 | 0 | 0 | 800 | 69 | 8.757705
1 | 1190 | 3 | 16 | 760 | 1 | 0 | 0 | 0 | 650 | 373 | 4.399375
1 | 1190 | 3 | 16 | 760 | 1 | 0 | 0 | 0 | 650 | 294 | 6.358016
1 | 1190 | 3 | 16 | 760 | 1 | 0 | 0 | 0 | 650 | 265 | 7.571216
1 | 1190 | 3 | 16 | 760 | 1 | 0 | 0 | 0 | 650 | 235 | 8.102041
1 | 1190 | 3 | 16 | 760 | 1 | 0 | 0 | 0 | 650 | 216 | 8.997741
1 | 1190 | 3 | 16 | 760 | 1 | 0 | 0 | 0 | 700 | 265 | 4.860587
1 | 1190 | 3 | 16 | 760 | 1 | 0 | 0 | 0 | 700 | 235 | 5.6846
1 | 1190 | 3 | 16 | 760 | 1 | 0 | 0 | 0 | 700 | 196 | 7.040887
1 | 1190 | 3 | 16 | 760 | 1 | 0 | 0 | 0 | 700 | 177 | 7.766586
1 | 1190 | 3 | 16 | 760 | 1 | 0 | 0 | 0 | 700 | 157 | 8.556587
1 | 1190 | 3 | 16 | 760 | 1 | 0 | 0 | 0 | 750 | 196 | 4.551769
1 | 1190 | 3 | 16 | 760 | 1 | 0 | 0 | 0 | 750 | 157 | 6.326507
1 | 1190 | 3 | 16 | 760 | 1 | 0 | 0 | 0 | 750 | 137 | 7.021263
1 | 1190 | 3 | 16 | 760 | 1 | 0 | 0 | 0 | 750 | 118 | 8.348585
1 | 1190 | 3 | 16 | 760 | 1 | 0 | 0 | 0 | 800 | 137 | 4.70411
1 | 1190 | 3 | 16 | 760 | 1 | 0 | 0 | 0 | 800 | 118 | 5.848171
1 | 1190 | 3 | 16 | 760 | 1 | 0 | 0 | 0 | 800 | 98 | 7.00252
1 | 1190 | 3 | 16 | 760 | 1 | 0 | 0 | 0 | 800 | 78 | 8.52238
1 | 1190 | 3 | 16 | 760 | 1 | 0 | 0 | 0 | 800 | 69 | 9.192227
1 | 1204 | 3 | 10 | 760 | 1 | 0 | 0 | 0 | 650 | 373 | 4.955827
1 | 1204 | 3 | 10 | 760 | 1 | 0 | 0 | 0 | 650 | 294 | 6.923825
1 | 1204 | 3 | 10 | 760 | 1 | 0 | 0 | 0 | 650 | 265 | 7.844241
1 | 1204 | 3 | 10 | 760 | 1 | 0 | 0 | 0 | 650 | 235 | 8.527163
1 | 1204 | 3 | 10 | 760 | 1 | 0 | 0 | 0 | 650 | 216 | 9.176887
1 | 1204 | 3 | 10 | 760 | 1 | 0 | 0 | 0 | 700 | 265 | 5.179534
1 | 1204 | 3 | 10 | 760 | 1 | 0 | 0 | 0 | 700 | 235 | 5.913503
1 | 1204 | 3 | 10 | 760 | 1 | 0 | 0 | 0 | 700 | 196 | 7.243513
1 | 1204 | 3 | 10 | 760 | 1 | 0 | 0 | 0 | 700 | 177 | 7.96339
1 | 1204 | 3 | 10 | 760 | 1 | 0 | 0 | 0 | 700 | 157 | 9.176173
1 | 1204 | 3 | 10 | 760 | 1 | 0 | 0 | 0 | 750 | 196 | 4.754452
1 | 1204 | 3 | 10 | 760 | 1 | 0 | 0 | 0 | 750 | 157 | 6.528396
1 | 1204 | 3 | 10 | 760 | 1 | 0 | 0 | 0 | 750 | 137 | 7.805189
1 | 1204 | 3 | 10 | 760 | 1 | 0 | 0 | 0 | 750 | 118 | 9.041282
1 | 1204 | 3 | 10 | 760 | 1 | 0 | 0 | 0 | 800 | 137 | 5.259577
1 | 1204 | 3 | 10 | 760 | 1 | 0 | 0 | 0 | 800 | 118 | 6.949665
1 | 1204 | 3 | 10 | 760 | 1 | 0 | 0 | 0 | 800 | 98 | 7.562058
1 | 1204 | 3 | 10 | 760 | 1 | 0 | 0 | 0 | 800 | 78 | 9.114512
1 | 1204 | 3 | 10 | 760 | 1 | 0 | 0 | 0 | 800 | 69 | 9.914897
1 | 1150 | 3 | 4 | 815 | 1 | 0 | 0 | 0 | 550 | 412 | 4.297285
1 | 1150 | 3 | 4 | 815 | 1 | 0 | 0 | 0 | 550 | 373 | 6.215208
1 | 1150 | 3 | 4 | 815 | 1 | 0 | 0 | 0 | 550 | 333 | 7.154459
1 | 1150 | 3 | 4 | 815 | 1 | 0 | 0 | 0 | 550 | 294 | 10.83134
1 | 1150 | 3 | 4 | 815 | 1 | 0 | 0 | 0 | 550 | 265 | 11.85194
1 | 1150 | 3 | 4 | 815 | 1 | 0 | 0 | 0 | 550 | 235 | 11.92858
1 | 1150 | 3 | 4 | 815 | 1 | 0 | 0 | 0 | 650 | 333 | 0.1823216
1 | 1150 | 3 | 4 | 815 | 1 | 0 | 0 | 0 | 650 | 294 | 4.62791
1 | 1150 | 3 | 4 | 815 | 1 | 0 | 0 | 0 | 650 | 235 | 7.303237
1 | 1150 | 3 | 4 | 815 | 1 | 0 | 0 | 0 | 750 | 176 | 4.4762
1 | 1150 | 3 | 4 | 815 | 1 | 0 | 0 | 0 | 750 | 118 | 7.524561
1 | 1150 | 3 | 4 | 815 | 1 | 0 | 0 | 0 | 850 | 98 | 3.650658
1 | 1150 | 3 | 4 | 815 | 1 | 0 | 0 | 0 | 850 | 53 | 8.846382
1 | 1150 | 3 | 15 | 800 | 1 | 0 | 0 | 0 | 550 | 608 | 3.144152
1 | 1150 | 3 | 15 | 800 | 1 | 0 | 0 | 0 | 550 | 471 | 6.604215
1 | 1150 | 3 | 15 | 800 | 1 | 0 | 0 | 0 | 550 | 373 | 9.456513
1 | 1150 | 3 | 15 | 800 | 1 | 0 | 0 | 0 | 650 | 333 | 4.785824
1 | 1150 | 3 | 15 | 800 | 1 | 0 | 0 | 0 | 650 | 294 | 6.1039
1 | 1150 | 3 | 15 | 800 | 1 | 0 | 0 | 0 | 650 | 235 | 7.605989
1 | 1150 | 3 | 15 | 800 | 1 | 0 | 0 | 0 | 650 | 176 | 9.866045
1 | 1150 | 3 | 15 | 800 | 1 | 0 | 0 | 0 | 650 | 157 | 10.72328
1 | 1150 | 3 | 15 | 800 | 1 | 0 | 0 | 0 | 750 | 176 | 4.550714
1 | 1150 | 3 | 15 | 800 | 1 | 0 | 0 | 0 | 750 | 118 | 7.355833
1 | 1150 | 3 | 15 | 800 | 1 | 0 | 0 | 0 | 750 | 98 | 8.951673
1 | 1150 | 3 | 15 | 800 | 1 | 0 | 0 | 0 | 750 | 78 | 10.2518
1 | 1150 | 3 | 15 | 800 | 1 | 0 | 0 | 0 | 750 | 69 | 10.33928
1 | 1150 | 3 | 15 | 800 | 1 | 0 | 0 | 0 | 850 | 98 | 4.298645
1 | 1150 | 3 | 15 | 800 | 1 | 0 | 0 | 0 | 850 | 78 | 5.730749
1 | 1150 | 3 | 15 | 800 | 1 | 0 | 0 | 0 | 850 | 53 | 8.008798
0.5 | 1180 | 3 | 4 | 816 | 1 | 0 | 0 | 0 | 550 | 608 | 4.645352
0.5 | 1180 | 3 | 4 | 816 | 1 | 0 | 0 | 0 | 550 | 471 | 7.084897
0.5 | 1180 | 3 | 4 | 816 | 1 | 0 | 0 | 0 | 550 | 373 | 8.468864
0.5 | 1180 | 3 | 4 | 816 | 1 | 0 | 0 | 0 | 550 | 294 | 11.52539
0.5 | 1180 | 3 | 4 | 816 | 1 | 0 | 0 | 0 | 650 | 333 | 5.117395
0.5 | 1180 | 3 | 4 | 816 | 1 | 0 | 0 | 0 | 650 | 294 | 6.282454
0.5 | 1180 | 3 | 4 | 816 | 1 | 0 | 0 | 0 | 650 | 235 | 7.727755
0.5 | 1180 | 3 | 4 | 816 | 1 | 0 | 0 | 0 | 650 | 176 | 9.129618
0.5 | 1180 | 3 | 4 | 816 | 1 | 0 | 0 | 0 | 650 | 157 | 9.7505
0.5 | 1180 | 3 | 4 | 816 | 1 | 0 | 0 | 0 | 750 | 176 | 4.10759
0.5 | 1180 | 3 | 4 | 816 | 1 | 0 | 0 | 0 | 750 | 98 | 8.101526
0.5 | 1180 | 3 | 4 | 816 | 1 | 0 | 0 | 0 | 750 | 78 | 9.863795
0.5 | 1180 | 3 | 4 | 816 | 1 | 0 | 0 | 0 | 750 | 69 | 10.67363
0.5 | 1180 | 3 | 4 | 816 | 1 | 0 | 0 | 0 | 850 | 98 | 3.790985
0.5 | 1180 | 3 | 4 | 816 | 1 | 0 | 0 | 0 | 850 | 78 | 5.215479
0.5 | 1180 | 3 | 4 | 816 | 1 | 0 | 0 | 0 | 850 | 53 | 7.918847