## Sheet1
Solution treatment time (h) | Solution treatment temperature (℃) | Solution cooling way | Aging treatment time (h) | Aging treatment temperature (℃) | Aging cooling way | 2nd aging treatment time (h) | 2nd aging treatment temperature (℃) | 2nd aging cooling way | Test temperature (℃) | Test stress (MPa) | Creep rupture life (h)
4 | 899 | 2 | 14 | 704 | 1 | 0 | 0 | 0 | 550 | 608 | 4.829912
4 | 899 | 2 | 14 | 704 | 1 | 0 | 0 | 0 | 550 | 588 | 5.589493
4 | 899 | 2 | 14 | 704 | 1 | 0 | 0 | 0 | 550 | 530 | 7.167115
4 | 899 | 2 | 14 | 704 | 1 | 0 | 0 | 0 | 550 | 490 | 8.902483
4 | 899 | 2 | 14 | 704 | 1 | 0 | 0 | 0 | 550 | 471 | 9.503062
4 | 899 | 2 | 14 | 704 | 1 | 0 | 0 | 0 | 550 | 431 | 10.73895
4 | 899 | 2 | 14 | 704 | 1 | 0 | 0 | 0 | 550 | 412 | 11.08967
4 | 899 | 2 | 14 | 704 | 1 | 0 | 0 | 0 | 600 | 490 | 5.914853
4 | 899 | 2 | 14 | 704 | 1 | 0 | 0 | 0 | 600 | 471 | 6.569762
4 | 899 | 2 | 14 | 704 | 1 | 0 | 0 | 0 | 600 | 412 | 7.96492
4 | 899 | 2 | 14 | 704 | 1 | 0 | 0 | 0 | 600 | 333 | 8.982511
4 | 899 | 2 | 14 | 704 | 1 | 0 | 0 | 0 | 600 | 265 | 10.37618
4 | 899 | 2 | 14 | 704 | 1 | 0 | 0 | 0 | 600 | 235 | 11.19551
4 | 899 | 2 | 14 | 704 | 1 | 0 | 0 | 0 | 650 | 471 | 3.38439
4 | 899 | 2 | 14 | 704 | 1 | 0 | 0 | 0 | 650 | 373 | 5.905362
4 | 899 | 2 | 14 | 704 | 1 | 0 | 0 | 0 | 650 | 333 | 6.358882
4 | 899 | 2 | 14 | 704 | 1 | 0 | 0 | 0 | 650 | 265 | 7.94325
4 | 899 | 2 | 14 | 704 | 1 | 0 | 0 | 0 | 650 | 216 | 8.991226
4 | 899 | 2 | 14 | 704 | 1 | 0 | 0 | 0 | 650 | 177 | 10.09612
4 | 899 | 2 | 14 | 704 | 1 | 0 | 0 | 0 | 650 | 137 | 11.25066
4 | 899 | 2 | 14 | 704 | 1 | 0 | 0 | 0 | 700 | 333 | 3.811097
4 | 899 | 2 | 14 | 704 | 1 | 0 | 0 | 0 | 700 | 265 | 5.357058
4 | 899 | 2 | 14 | 704 | 1 | 0 | 0 | 0 | 700 | 216 | 6.521799
4 | 899 | 2 | 14 | 704 | 1 | 0 | 0 | 0 | 700 | 177 | 7.348588
4 | 899 | 2 | 14 | 704 | 1 | 0 | 0 | 0 | 700 | 137 | 8.61731
4 | 899 | 2 | 14 | 704 | 1 | 0 | 0 | 0 | 700 | 118 | 9.165427
4 | 899 | 2 | 14 | 704 | 1 | 0 | 0 | 0 | 700 | 98 | 10.37412
3 | 980 | 3 | 16 | 720 | 1 | 0 | 0 | 0 | 550 | 608 | 4.875197
3 | 980 | 3 | 16 | 720 | 1 | 0 | 0 | 0 | 550 | 588 | 5.618951
3 | 980 | 3 | 16 | 720 | 1 | 0 | 0 | 0 | 550 | 530 | 7.901192
3 | 980 | 3 | 16 | 720 | 1 | 0 | 0 | 0 | 550 | 490 | 9.200956
3 | 980 | 3 | 16 | 720 | 1 | 0 | 0 | 0 | 550 | 471 | 9.959778
3 | 980 | 3 | 16 | 720 | 1 | 0 | 0 | 0 | 550 | 431 | 10.51618
3 | 980 | 3 | 16 | 720 | 1 | 0 | 0 | 0 | 550 | 412 | 10.77803
3 | 980 | 3 | 16 | 720 | 1 | 0 | 0 | 0 | 600 | 530 | 4.49981
3 | 980 | 3 | 16 | 720 | 1 | 0 | 0 | 0 | 600 | 490 | 5.493061
3 | 980 | 3 | 16 | 720 | 1 | 0 | 0 | 0 | 600 | 471 | 6.109914
3 | 980 | 3 | 16 | 720 | 1 | 0 | 0 | 0 | 600 | 412 | 7.931105
3 | 980 | 3 | 16 | 720 | 1 | 0 | 0 | 0 | 600 | 333 | 9.524428
3 | 980 | 3 | 16 | 720 | 1 | 0 | 0 | 0 | 600 | 265 | 10.93814
3 | 980 | 3 | 16 | 720 | 1 | 0 | 0 | 0 | 600 | 235 | 11.64894
3 | 980 | 3 | 16 | 720 | 1 | 0 | 0 | 0 | 650 | 471 | 3.063391
3 | 980 | 3 | 16 | 720 | 1 | 0 | 0 | 0 | 650 | 373 | 5.958166
3 | 980 | 3 | 16 | 720 | 1 | 0 | 0 | 0 | 650 | 333 | 6.849384
3 | 980 | 3 | 16 | 720 | 1 | 0 | 0 | 0 | 650 | 265 | 8.46223
3 | 980 | 3 | 16 | 720 | 1 | 0 | 0 | 0 | 650 | 216 | 9.347124
3 | 980 | 3 | 16 | 720 | 1 | 0 | 0 | 0 | 650 | 177 | 10.35389
3 | 980 | 3 | 16 | 720 | 1 | 0 | 0 | 0 | 650 | 137 | 11.82937
3 | 980 | 3 | 16 | 720 | 1 | 0 | 0 | 0 | 700 | 333 | 4.522875
3 | 980 | 3 | 16 | 720 | 1 | 0 | 0 | 0 | 700 | 265 | 6.028279
3 | 980 | 3 | 16 | 720 | 1 | 0 | 0 | 0 | 700 | 216 | 6.957022
3 | 980 | 3 | 16 | 720 | 1 | 0 | 0 | 0 | 700 | 177 | 7.685979
3 | 980 | 3 | 16 | 720 | 1 | 0 | 0 | 0 | 700 | 137 | 9.069813
3 | 980 | 3 | 16 | 720 | 1 | 0 | 0 | 0 | 700 | 118 | 10.03673
3 | 980 | 3 | 16 | 720 | 1 | 0 | 0 | 0 | 700 | 98 | 10.68061
2 | 900 | 2 | 16 | 705 | 1 | 0 | 0 | 0 | 550 | 608 | 7.083807
2 | 900 | 2 | 16 | 705 | 1 | 0 | 0 | 0 | 550 | 588 | 7.049428
2 | 900 | 2 | 16 | 705 | 1 | 0 | 0 | 0 | 550 | 530 | 8.081722
2 | 900 | 2 | 16 | 705 | 1 | 0 | 0 | 0 | 550 | 471 | 9.68251
2 | 900 | 2 | 16 | 705 | 1 | 0 | 0 | 0 | 550 | 431 | 10.30997
2 | 900 | 2 | 16 | 705 | 1 | 0 | 0 | 0 | 600 | 530 | 5.602857
2 | 900 | 2 | 16 | 705 | 1 | 0 | 0 | 0 | 600 | 471 | 6.463965
2 | 900 | 2 | 16 | 705 | 1 | 0 | 0 | 0 | 600 | 333 | 8.766924
2 | 900 | 2 | 16 | 705 | 1 | 0 | 0 | 0 | 600 | 265 | 10.53086
2 | 900 | 2 | 16 | 705 | 1 | 0 | 0 | 0 | 650 | 471 | 4.195697
2 | 900 | 2 | 16 | 705 | 1 | 0 | 0 | 0 | 650 | 333 | 6.496775
2 | 900 | 2 | 16 | 705 | 1 | 0 | 0 | 0 | 650 | 177 | 9.330733
2 | 900 | 2 | 16 | 705 | 1 | 0 | 0 | 0 | 650 | 137 | 10.69299
2 | 900 | 2 | 16 | 705 | 1 | 0 | 0 | 0 | 700 | 333 | 3.877432
2 | 900 | 2 | 16 | 705 | 1 | 0 | 0 | 0 | 700 | 177 | 6.829577
2 | 900 | 2 | 16 | 705 | 1 | 0 | 0 | 0 | 700 | 137 | 7.682529
2 | 900 | 2 | 16 | 705 | 1 | 0 | 0 | 0 | 700 | 98 | 8.930362