## Sheet1
Solution treatment time (h) | Solution treatment temperature (℃) | Solution cooling way | Aging treatment time (h) | Aging treatment temperature (℃) | Aging cooling way | 2nd aging treatment time (h) | 2nd aging treatment temperature (℃) | 2nd aging cooling way | Test temperature (℃) | Test stress (MPa) | Creep rupture life (h)
1 | 1150 | 3 | 1 | 800 | 3 | 0 | 0 | 0 | 600 | 400 | 2.163323
1 | 1150 | 3 | 1 | 800 | 3 | 0 | 0 | 0 | 600 | 300 | 4.488636
1 | 1150 | 3 | 1 | 800 | 3 | 0 | 0 | 0 | 600 | 200 | 7.419141
1 | 1150 | 3 | 1 | 800 | 3 | 0 | 0 | 0 | 600 | 140 | 10.32059
1 | 1150 | 3 | 1 | 800 | 3 | 0 | 0 | 0 | 600 | 80 | 11.67078
1 | 1150 | 3 | 1 | 800 | 3 | 0 | 0 | 0 | 700 | 200 | 2.639057
1 | 1150 | 3 | 1 | 800 | 3 | 0 | 0 | 0 | 700 | 140 | 5.42539
1 | 1150 | 3 | 1 | 800 | 3 | 0 | 0 | 0 | 700 | 80 | 9.808671
1 | 1150 | 3 | 1 | 800 | 3 | 0 | 0 | 0 | 800 | 80 | 5.157905
1 | 1150 | 3 | 1 | 800 | 3 | 0 | 0 | 0 | 800 | 60 | 6.836152
1 | 1150 | 3 | 1 | 800 | 3 | 0 | 0 | 0 | 800 | 40 | 8.767173
1 | 1150 | 3 | 1 | 800 | 3 | 0 | 0 | 0 | 800 | 30 | 9.963924
1 | 1150 | 3 | 1 | 800 | 3 | 0 | 0 | 0 | 900 | 40 | 4.832306
1 | 1150 | 3 | 1 | 800 | 3 | 0 | 0 | 0 | 900 | 30 | 6.255558
1 | 1150 | 3 | 1 | 800 | 3 | 0 | 0 | 0 | 900 | 20 | 8.135142
1 | 1150 | 3 | 1 | 800 | 3 | 0 | 0 | 0 | 900 | 14 | 10.30375
1 | 1150 | 3 | 1 | 800 | 3 | 0 | 0 | 0 | 1000 | 20 | 5.21167
1 | 1150 | 3 | 1 | 800 | 3 | 0 | 0 | 0 | 1000 | 14 | 6.654797
1 | 1150 | 3 | 1 | 800 | 3 | 0 | 0 | 0 | 1000 | 10 | 8.352295
1 | 1140 | 1 | 24 | 820 | 1 | 20 | 704 | 1 | 600 | 800 | 0.3364722
1 | 1140 | 1 | 24 | 820 | 1 | 20 | 704 | 1 | 600 | 700 | 3.830813
1 | 1140 | 1 | 24 | 820 | 1 | 20 | 704 | 1 | 600 | 600 | 7.26459
1 | 1140 | 1 | 24 | 820 | 1 | 20 | 704 | 1 | 600 | 540 | 8.709102
1 | 1140 | 1 | 24 | 820 | 1 | 20 | 704 | 1 | 600 | 500 | 9.394577
1 | 1140 | 1 | 24 | 820 | 1 | 20 | 704 | 1 | 600 | 460 | 9.95302
1 | 1140 | 1 | 24 | 820 | 1 | 20 | 704 | 1 | 650 | 600 | 4.27944
1 | 1140 | 1 | 24 | 820 | 1 | 20 | 704 | 1 | 650 | 400 | 8.154184
1 | 1140 | 1 | 24 | 820 | 1 | 20 | 704 | 1 | 700 | 500 | 2.70805
1 | 1140 | 1 | 24 | 820 | 1 | 20 | 704 | 1 | 700 | 400 | 5.199049
1 | 1140 | 1 | 24 | 820 | 1 | 20 | 704 | 1 | 700 | 300 | 7.088743
1 | 1140 | 1 | 24 | 820 | 1 | 20 | 704 | 1 | 700 | 240 | 8.4481
1 | 1140 | 1 | 24 | 820 | 1 | 20 | 704 | 1 | 700 | 160 | 10.25896
1 | 1140 | 1 | 24 | 820 | 1 | 20 | 704 | 1 | 750 | 240 | 6.08632
1 | 1140 | 1 | 24 | 820 | 1 | 20 | 704 | 1 | 800 | 240 | 3.157
1 | 1140 | 1 | 24 | 820 | 1 | 20 | 704 | 1 | 800 | 200 | 4.610158
1 | 1140 | 1 | 24 | 820 | 1 | 20 | 704 | 1 | 800 | 140 | 6.48677
1 | 1140 | 1 | 24 | 820 | 1 | 20 | 704 | 1 | 800 | 100 | 7.652213
1 | 1140 | 1 | 24 | 820 | 1 | 20 | 704 | 1 | 800 | 70 | 8.804925
1 | 1140 | 1 | 24 | 820 | 1 | 20 | 704 | 1 | 800 | 50 | 9.769642
1 | 1140 | 1 | 24 | 820 | 1 | 20 | 704 | 1 | 850 | 100 | 5.073923
1 | 1140 | 1 | 24 | 820 | 1 | 20 | 704 | 1 | 850 | 50 | 7.857984
1 | 1140 | 1 | 24 | 820 | 1 | 20 | 704 | 1 | 900 | 70 | 2.533697
1 | 1140 | 1 | 24 | 820 | 1 | 20 | 704 | 1 | 900 | 50 | 5.308268
1 | 1140 | 1 | 24 | 820 | 1 | 20 | 704 | 1 | 900 | 30 | 7.683173
2 | 1120 | 1 | 24 | 816 | 1 | 20 | 704 | 1 | 600 | 800 | 2.091864
2 | 1120 | 1 | 24 | 816 | 1 | 20 | 704 | 1 | 600 | 700 | 4.19268
2 | 1120 | 1 | 24 | 816 | 1 | 20 | 704 | 1 | 600 | 600 | 7.876487
2 | 1120 | 1 | 24 | 816 | 1 | 20 | 704 | 1 | 600 | 540 | 9.218973
2 | 1120 | 1 | 24 | 816 | 1 | 20 | 704 | 1 | 600 | 500 | 9.633469
2 | 1120 | 1 | 24 | 816 | 1 | 20 | 704 | 1 | 650 | 600 | 4.328098
2 | 1120 | 1 | 24 | 816 | 1 | 20 | 704 | 1 | 650 | 400 | 8.743532
2 | 1120 | 1 | 24 | 816 | 1 | 20 | 704 | 1 | 700 | 500 | 3.735286
2 | 1120 | 1 | 24 | 816 | 1 | 20 | 704 | 1 | 700 | 400 | 6.098074
2 | 1120 | 1 | 24 | 816 | 1 | 20 | 704 | 1 | 700 | 300 | 8.000517
2 | 1120 | 1 | 24 | 816 | 1 | 20 | 704 | 1 | 700 | 240 | 9.255362
2 | 1120 | 1 | 24 | 816 | 1 | 20 | 704 | 1 | 750 | 240 | 6.954639
2 | 1120 | 1 | 24 | 816 | 1 | 20 | 704 | 1 | 800 | 240 | 4.048301
2 | 1120 | 1 | 24 | 816 | 1 | 20 | 704 | 1 | 800 | 200 | 4.984291
2 | 1120 | 1 | 24 | 816 | 1 | 20 | 704 | 1 | 800 | 140 | 6.954162
2 | 1120 | 1 | 24 | 816 | 1 | 20 | 704 | 1 | 800 | 100 | 7.988543
2 | 1120 | 1 | 24 | 816 | 1 | 20 | 704 | 1 | 800 | 70 | 8.743803
2 | 1120 | 1 | 24 | 816 | 1 | 20 | 704 | 1 | 800 | 40 | 10.08488
2 | 1120 | 1 | 24 | 816 | 1 | 20 | 704 | 1 | 850 | 100 | 5.27556
2 | 1120 | 1 | 24 | 816 | 1 | 20 | 704 | 1 | 850 | 50 | 7.804863
2 | 1120 | 1 | 24 | 816 | 1 | 20 | 704 | 1 | 900 | 70 | 4.265493
2 | 1120 | 1 | 24 | 816 | 1 | 20 | 704 | 1 | 900 | 50 | 5.56452
2 | 1120 | 1 | 24 | 816 | 1 | 20 | 704 | 1 | 900 | 30 | 7.17181
1 | 1150 | 3 | 24 | 815 | 1 | 20 | 705 | 1 | 600 | 800 | 3.246491
1 | 1150 | 3 | 24 | 815 | 1 | 20 | 705 | 1 | 600 | 700 | 6.189905
1 | 1150 | 3 | 24 | 815 | 1 | 20 | 705 | 1 | 600 | 600 | 8.483719
1 | 1150 | 3 | 24 | 815 | 1 | 20 | 705 | 1 | 600 | 540 | 9.659459
1 | 1150 | 3 | 24 | 815 | 1 | 20 | 705 | 1 | 600 | 500 | 10.14169
1 | 1150 | 3 | 24 | 815 | 1 | 20 | 705 | 1 | 650 | 600 | 5.423186
1 | 1150 | 3 | 24 | 815 | 1 | 20 | 705 | 1 | 650 | 400 | 9.010657
1 | 1150 | 3 | 24 | 815 | 1 | 20 | 705 | 1 | 700 | 500 | 4.286341
1 | 1150 | 3 | 24 | 815 | 1 | 20 | 705 | 1 | 700 | 400 | 5.845282
1 | 1150 | 3 | 24 | 815 | 1 | 20 | 705 | 1 | 700 | 300 | 7.772753
1 | 1150 | 3 | 24 | 815 | 1 | 20 | 705 | 1 | 700 | 240 | 9.351901
1 | 1150 | 3 | 24 | 815 | 1 | 20 | 705 | 1 | 700 | 200 | 10.02787
1 | 1150 | 3 | 24 | 815 | 1 | 20 | 705 | 1 | 750 | 240 | 6.196444
1 | 1150 | 3 | 24 | 815 | 1 | 20 | 705 | 1 | 800 | 240 | 4.177459
1 | 1150 | 3 | 24 | 815 | 1 | 20 | 705 | 1 | 800 | 200 | 4.859812
1 | 1150 | 3 | 24 | 815 | 1 | 20 | 705 | 1 | 800 | 140 | 7.119474
1 | 1150 | 3 | 24 | 815 | 1 | 20 | 705 | 1 | 800 | 100 | 8.444924
1 | 1150 | 3 | 24 | 815 | 1 | 20 | 705 | 1 | 800 | 70 | 9.590843
1 | 1150 | 3 | 24 | 815 | 1 | 20 | 705 | 1 | 800 | 50 | 10.66288
1 | 1150 | 3 | 24 | 815 | 1 | 20 | 705 | 1 | 850 | 100 | 5.97381
1 | 1150 | 3 | 24 | 815 | 1 | 20 | 705 | 1 | 850 | 50 | 8.491855
1 | 1150 | 3 | 24 | 815 | 1 | 20 | 705 | 1 | 900 | 70 | 4.513055
1 | 1150 | 3 | 24 | 815 | 1 | 20 | 705 | 1 | 900 | 50 | 6.067499
1 | 1150 | 3 | 24 | 815 | 1 | 20 | 705 | 1 | 900 | 30 | 8.179676
3 | 1149 | 1 | 24 | 843 | 4 | 20 | 704 | 1 | 600 | 800 | 0.4054651
3 | 1149 | 1 | 24 | 843 | 4 | 20 | 704 | 1 | 600 | 700 | 2.128232
3 | 1149 | 1 | 24 | 843 | 4 | 20 | 704 | 1 | 600 | 540 | 8.15116
3 | 1149 | 1 | 24 | 843 | 4 | 20 | 704 | 1 | 600 | 500 | 8.80153
3 | 1149 | 1 | 24 | 843 | 4 | 20 | 704 | 1 | 650 | 600 | 2.70805
3 | 1149 | 1 | 24 | 843 | 4 | 20 | 704 | 1 | 650 | 400 | 8.375768
3 | 1149 | 1 | 24 | 843 | 4 | 20 | 704 | 1 | 700 | 460 | 3.640214
3 | 1149 | 1 | 24 | 843 | 4 | 20 | 704 | 1 | 700 | 300 | 7.779718
3 | 1149 | 1 | 24 | 843 | 4 | 20 | 704 | 1 | 700 | 240 | 8.543134
3 | 1149 | 1 | 24 | 843 | 4 | 20 | 704 | 1 | 700 | 200 | 9.040903
3 | 1149 | 1 | 24 | 843 | 4 | 20 | 704 | 1 | 700 | 160 | 9.318746
3 | 1149 | 1 | 24 | 843 | 4 | 20 | 704 | 1 | 750 | 240 | 6.739455
3 | 1149 | 1 | 24 | 843 | 4 | 20 | 704 | 1 | 800 | 240 | 4.060443
3 | 1149 | 1 | 24 | 843 | 4 | 20 | 704 | 1 | 800 | 200 | 5.164214
3 | 1149 | 1 | 24 | 843 | 4 | 20 | 704 | 1 | 800 | 140 | 6.841615
3 | 1149 | 1 | 24 | 843 | 4 | 20 | 704 | 1 | 800 | 100 | 8.081753
3 | 1149 | 1 | 24 | 843 | 4 | 20 | 704 | 1 | 800 | 50 | 9.690208
3 | 1149 | 1 | 24 | 843 | 4 | 20 | 704 | 1 | 850 | 100 | 5.843255
3 | 1149 | 1 | 24 | 843 | 4 | 20 | 704 | 1 | 850 | 50 | 7.70886
3 | 1149 | 1 | 24 | 843 | 4 | 20 | 704 | 1 | 900 | 70 | 4.644391
3 | 1149 | 1 | 24 | 843 | 4 | 20 | 704 | 1 | 900 | 50 | 5.854499
3 | 1149 | 1 | 24 | 843 | 4 | 20 | 704 | 1 | 900 | 30 | 7.350195
2 | 1200 | 1 | 24 | 870 | 1 | 0 | 0 | 0 | 700 | 608 | 4.684905
2 | 1200 | 1 | 24 | 870 | 1 | 0 | 0 | 0 | 700 | 490 | 6.693571
2 | 1200 | 1 | 24 | 870 | 1 | 0 | 0 | 0 | 700 | 471 | 6.852665
2 | 1200 | 1 | 24 | 870 | 1 | 0 | 0 | 0 | 700 | 412 | 8.047637
2 | 1200 | 1 | 24 | 870 | 1 | 0 | 0 | 0 | 750 | 412 | 5.511006
2 | 1200 | 1 | 24 | 870 | 1 | 0 | 0 | 0 | 750 | 373 | 6.111024
2 | 1200 | 1 | 24 | 870 | 1 | 0 | 0 | 0 | 750 | 333 | 7.246867
2 | 1200 | 1 | 24 | 870 | 1 | 0 | 0 | 0 | 750 | 294 | 8.467688
2 | 1200 | 1 | 24 | 870 | 1 | 0 | 0 | 0 | 800 | 333 | 4.788325
2 | 1200 | 1 | 24 | 870 | 1 | 0 | 0 | 0 | 800 | 265 | 6.70845
2 | 1200 | 1 | 24 | 870 | 1 | 0 | 0 | 0 | 800 | 235 | 7.397807
2 | 1200 | 1 | 24 | 870 | 1 | 0 | 0 | 0 | 800 | 196 | 8.381534
2 | 1200 | 1 | 24 | 870 | 1 | 0 | 0 | 0 | 850 | 235 | 4.884316
2 | 1200 | 1 | 24 | 870 | 1 | 0 | 0 | 0 | 850 | 137 | 7.638632
2 | 1200 | 1 | 24 | 870 | 1 | 0 | 0 | 0 | 850 | 118 | 8.29107
2 | 1200 | 1 | 24 | 870 | 1 | 0 | 0 | 0 | 700 | 608 | 4.632785
2 | 1200 | 1 | 24 | 870 | 1 | 0 | 0 | 0 | 700 | 490 | 6.534661
2 | 1200 | 1 | 24 | 870 | 1 | 0 | 0 | 0 | 700 | 471 | 6.944955
2 | 1200 | 1 | 24 | 870 | 1 | 0 | 0 | 0 | 700 | 412 | 8.392854
2 | 1200 | 1 | 24 | 870 | 1 | 0 | 0 | 0 | 725 | 412 | 6.544487
2 | 1200 | 1 | 24 | 870 | 1 | 0 | 0 | 0 | 725 | 294 | 9.147965
2 | 1200 | 1 | 24 | 870 | 1 | 0 | 0 | 0 | 750 | 412 | 5.04278
2 | 1200 | 1 | 24 | 870 | 1 | 0 | 0 | 0 | 750 | 373 | 5.876615
2 | 1200 | 1 | 24 | 870 | 1 | 0 | 0 | 0 | 750 | 333 | 6.817721
2 | 1200 | 1 | 24 | 870 | 1 | 0 | 0 | 0 | 750 | 294 | 7.997192
2 | 1200 | 1 | 24 | 870 | 1 | 0 | 0 | 0 | 800 | 333 | 4.536891
2 | 1200 | 1 | 24 | 870 | 1 | 0 | 0 | 0 | 800 | 265 | 6.278146
2 | 1200 | 1 | 24 | 870 | 1 | 0 | 0 | 0 | 800 | 235 | 7.161234
2 | 1200 | 1 | 24 | 870 | 1 | 0 | 0 | 0 | 800 | 196 | 8.357893
2 | 1200 | 1 | 24 | 870 | 1 | 0 | 0 | 0 | 825 | 235 | 5.578219
2 | 1200 | 1 | 24 | 870 | 1 | 0 | 0 | 0 | 825 | 196 | 6.970918
2 | 1200 | 1 | 24 | 870 | 1 | 0 | 0 | 0 | 825 | 137 | 8.800265
2 | 1200 | 1 | 24 | 870 | 1 | 0 | 0 | 0 | 850 | 235 | 4.185099
2 | 1200 | 1 | 24 | 870 | 1 | 0 | 0 | 0 | 850 | 177 | 6.238129
2 | 1200 | 1 | 24 | 870 | 1 | 0 | 0 | 0 | 850 | 137 | 7.752593
2 | 1200 | 1 | 24 | 870 | 1 | 0 | 0 | 0 | 850 | 118 | 8.559927
4 | 1149 | 1 | 4 | 1080 | 1 | 16 | 760 | 1 | 927 | 173 | 4.298645
4 | 1149 | 1 | 4 | 1080 | 1 | 16 | 760 | 1 | 700 | 608 | 3.095578
4 | 1149 | 1 | 4 | 1080 | 1 | 16 | 760 | 1 | 700 | 530 | 6.43583
4 | 1149 | 1 | 4 | 1080 | 1 | 16 | 760 | 1 | 700 | 471 | 7.842829
4 | 1149 | 1 | 4 | 1080 | 1 | 16 | 760 | 1 | 700 | 373 | 8.55312
4 | 1149 | 1 | 4 | 1080 | 1 | 16 | 760 | 1 | 700 | 333 | 9.179768
4 | 1149 | 1 | 4 | 1080 | 1 | 16 | 760 | 1 | 800 | 471 | 1.547563
4 | 1149 | 1 | 4 | 1080 | 1 | 16 | 760 | 1 | 800 | 412 | 3.730501
4 | 1149 | 1 | 4 | 1080 | 1 | 16 | 760 | 1 | 800 | 333 | 5.960232
4 | 1149 | 1 | 4 | 1080 | 1 | 16 | 760 | 1 | 800 | 235 | 8.072499
4 | 1149 | 1 | 4 | 1080 | 1 | 16 | 760 | 1 | 800 | 157 | 9.65577
4 | 1149 | 1 | 4 | 1080 | 1 | 16 | 760 | 1 | 900 | 235 | 3.877432
4 | 1149 | 1 | 4 | 1080 | 1 | 16 | 760 | 1 | 900 | 157 | 5.989463
4 | 1149 | 1 | 4 | 1080 | 1 | 16 | 760 | 1 | 900 | 98 | 7.934227
4 | 1149 | 1 | 4 | 1080 | 1 | 16 | 760 | 1 | 900 | 69 | 9.547098
4 | 1149 | 1 | 4 | 1080 | 1 | 16 | 760 | 1 | 1000 | 98 | 3.152736
4 | 1149 | 1 | 4 | 1080 | 1 | 16 | 760 | 1 | 1000 | 53 | 6.566532
4 | 1149 | 1 | 4 | 1080 | 1 | 16 | 760 | 1 | 1000 | 41 | 7.734515
4 | 1149 | 1 | 4 | 1080 | 1 | 16 | 760 | 1 | 1000 | 29 | 9.316824
4 | 1149 | 1 | 4 | 1079 | 1 | 16 | 760 | 1 | 927 | 173 | 4.021774
4 | 1149 | 1 | 4 | 1079 | 1 | 16 | 760 | 1 | 700 | 608 | 3.468856
4 | 1149 | 1 | 4 | 1079 | 1 | 16 | 760 | 1 | 700 | 530 | 7.086236
4 | 1149 | 1 | 4 | 1079 | 1 | 16 | 760 | 1 | 700 | 471 | 7.44044
4 | 1149 | 1 | 4 | 1079 | 1 | 16 | 760 | 1 | 700 | 333 | 9.143399
4 | 1149 | 1 | 4 | 1079 | 1 | 16 | 760 | 1 | 800 | 471 | 2.406945
4 | 1149 | 1 | 4 | 1079 | 1 | 16 | 760 | 1 | 800 | 333 | 4.80238
4 | 1149 | 1 | 4 | 1079 | 1 | 16 | 760 | 1 | 800 | 235 | 7.58969
4 | 1149 | 1 | 4 | 1079 | 1 | 16 | 760 | 1 | 800 | 137 | 8.129588
4 | 1149 | 1 | 4 | 1079 | 1 | 16 | 760 | 1 | 900 | 235 | 3.781914
4 | 1149 | 1 | 4 | 1079 | 1 | 16 | 760 | 1 | 900 | 98 | 7.662844
4 | 1149 | 1 | 4 | 1079 | 1 | 16 | 760 | 1 | 900 | 69 | 9.010107
4 | 1149 | 1 | 4 | 1079 | 1 | 16 | 760 | 1 | 1000 | 98 | 3.005683
4 | 1149 | 1 | 4 | 1079 | 1 | 16 | 760 | 1 | 1000 | 53 | 6.133832
4 | 1149 | 1 | 4 | 1079 | 1 | 16 | 760 | 1 | 1000 | 41 | 6.870988
4 | 1149 | 1 | 4 | 1079 | 1 | 16 | 760 | 1 | 1000 | 29 | 8.137747
4 | 1149 | 1 | 4 | 1080 | 1 | 16 | 760 | 1 | 927 | 173 | 4.248495
4 | 1149 | 1 | 4 | 1080 | 1 | 16 | 760 | 1 | 700 | 608 | 5.436339
4 | 1149 | 1 | 4 | 1080 | 1 | 16 | 760 | 1 | 700 | 471 | 8.074493
4 | 1149 | 1 | 4 | 1080 | 1 | 16 | 760 | 1 | 700 | 373 | 9.484914
4 | 1149 | 1 | 4 | 1080 | 1 | 16 | 760 | 1 | 700 | 333 | 9.929189
4 | 1149 | 1 | 4 | 1080 | 1 | 16 | 760 | 1 | 800 | 471 | 2.617396
4 | 1149 | 1 | 4 | 1080 | 1 | 16 | 760 | 1 | 800 | 333 | 5.17615
4 | 1149 | 1 | 4 | 1080 | 1 | 16 | 760 | 1 | 800 | 157 | 10.32936
4 | 1149 | 1 | 4 | 1080 | 1 | 16 | 760 | 1 | 900 | 235 | 3.802208
4 | 1149 | 1 | 4 | 1080 | 1 | 16 | 760 | 1 | 900 | 157 | 6.035481
4 | 1149 | 1 | 4 | 1080 | 1 | 16 | 760 | 1 | 900 | 98 | 8.213165
4 | 1149 | 1 | 4 | 1080 | 1 | 16 | 760 | 1 | 900 | 69 | 9.804871
4 | 1149 | 1 | 4 | 1080 | 1 | 16 | 760 | 1 | 1000 | 98 | 3.169686
4 | 1149 | 1 | 4 | 1080 | 1 | 16 | 760 | 1 | 1000 | 53 | 6.634239
4 | 1149 | 1 | 4 | 1080 | 1 | 16 | 760 | 1 | 1000 | 41 | 7.914472
4 | 1149 | 1 | 4 | 1080 | 1 | 16 | 760 | 1 | 1000 | 29 | 9.372298
4 | 1080 | 1 | 24 | 843 | 1 | 16 | 760 | 1 | 899 | 173 | 5.320079
4 | 1080 | 1 | 24 | 843 | 1 | 16 | 760 | 1 | 700 | 608 | 5.872681
4 | 1080 | 1 | 24 | 843 | 1 | 16 | 760 | 1 | 700 | 471 | 7.68992
4 | 1080 | 1 | 24 | 843 | 1 | 16 | 760 | 1 | 700 | 373 | 9.245408
4 | 1080 | 1 | 24 | 843 | 1 | 16 | 760 | 1 | 700 | 333 | 9.828823
4 | 1080 | 1 | 24 | 843 | 1 | 16 | 760 | 1 | 700 | 294 | 10.52405
4 | 1080 | 1 | 24 | 843 | 1 | 16 | 760 | 1 | 800 | 471 | 3.077312
4 | 1080 | 1 | 24 | 843 | 1 | 16 | 760 | 1 | 800 | 333 | 5.854499
4 | 1080 | 1 | 24 | 843 | 1 | 16 | 760 | 1 | 800 | 235 | 7.966691
4 | 1080 | 1 | 24 | 843 | 1 | 16 | 760 | 1 | 800 | 157 | 9.791488
4 | 1080 | 1 | 24 | 843 | 1 | 16 | 760 | 1 | 800 | 137 | 9.969795
4 | 1080 | 1 | 24 | 843 | 1 | 16 | 760 | 1 | 900 | 235 | 3.427515
4 | 1080 | 1 | 24 | 843 | 1 | 16 | 760 | 1 | 900 | 98 | 7.093322
4 | 1080 | 1 | 24 | 843 | 1 | 16 | 760 | 1 | 900 | 69 | 8.306645
4 | 1080 | 1 | 24 | 843 | 1 | 16 | 760 | 1 | 1000 | 98 | 2.923162
4 | 1080 | 1 | 24 | 843 | 1 | 16 | 760 | 1 | 1000 | 53 | 5.057519
4 | 1080 | 1 | 24 | 843 | 1 | 16 | 760 | 1 | 1000 | 41 | 6.05256
4 | 1080 | 1 | 24 | 843 | 1 | 16 | 760 | 1 | 1000 | 29 | 7.000426
4 | 1079 | 1 | 24 | 843 | 1 | 16 | 760 | 1 | 899 | 173 | 3.802208
4 | 1079 | 1 | 24 | 843 | 1 | 16 | 760 | 1 | 700 | 608 | 4.937347
4 | 1079 | 1 | 24 | 843 | 1 | 16 | 760 | 1 | 700 | 471 | 7.261085
4 | 1079 | 1 | 24 | 843 | 1 | 16 | 760 | 1 | 700 | 373 | 9.233832
4 | 1079 | 1 | 24 | 843 | 1 | 16 | 760 | 1 | 700 | 333 | 10.00412
4 | 1079 | 1 | 24 | 843 | 1 | 16 | 760 | 1 | 700 | 294 | 10.87026
4 | 1079 | 1 | 24 | 843 | 1 | 16 | 760 | 1 | 800 | 471 | 2.370244
4 | 1079 | 1 | 24 | 843 | 1 | 16 | 760 | 1 | 800 | 333 | 4.705016
4 | 1079 | 1 | 24 | 843 | 1 | 16 | 760 | 1 | 900 | 235 | 1.856298
4 | 1079 | 1 | 24 | 843 | 1 | 16 | 760 | 1 | 900 | 157 | 4.218036
4 | 1079 | 1 | 24 | 843 | 1 | 16 | 760 | 1 | 900 | 98 | 6.667466
4 | 1079 | 1 | 24 | 843 | 1 | 16 | 760 | 1 | 1000 | 98 | 0.9162907
4 | 1079 | 1 | 24 | 843 | 1 | 16 | 760 | 1 | 1000 | 78 | 1.960095
4 | 1079 | 1 | 24 | 843 | 1 | 16 | 760 | 1 | 1000 | 53 | 4.178992
4 | 1079 | 1 | 24 | 843 | 1 | 16 | 760 | 1 | 1000 | 41 | 4.418841
4 | 1079 | 1 | 24 | 843 | 1 | 16 | 760 | 1 | 899 | 173 | 4.89485
4 | 1079 | 1 | 24 | 843 | 1 | 16 | 760 | 1 | 700 | 373 | 9.207256
4 | 1079 | 1 | 24 | 843 | 1 | 16 | 760 | 1 | 700 | 333 | 9.940509
4 | 1079 | 1 | 24 | 843 | 1 | 16 | 760 | 1 | 700 | 294 | 10.60347
4 | 1079 | 1 | 24 | 843 | 1 | 16 | 760 | 1 | 800 | 333 | 5.475626
4 | 1079 | 1 | 24 | 843 | 1 | 16 | 760 | 1 | 800 | 235 | 8.033529
4 | 1079 | 1 | 24 | 843 | 1 | 16 | 760 | 1 | 800 | 157 | 9.700943
4 | 1079 | 1 | 24 | 843 | 1 | 16 | 760 | 1 | 800 | 137 | 10.27799
4 | 1079 | 1 | 24 | 843 | 1 | 16 | 760 | 1 | 900 | 235 | 2.890372
4 | 1079 | 1 | 24 | 843 | 1 | 16 | 760 | 1 | 900 | 157 | 5.048573
4 | 1079 | 1 | 24 | 843 | 1 | 16 | 760 | 1 | 900 | 98 | 7.929018
4 | 1079 | 1 | 24 | 843 | 1 | 16 | 760 | 1 | 900 | 69 | 8.269757
4 | 1079 | 1 | 24 | 843 | 1 | 16 | 760 | 1 | 1000 | 98 | 2.525729
4 | 1079 | 1 | 24 | 843 | 1 | 16 | 760 | 1 | 1000 | 53 | 5.207298
4 | 1079 | 1 | 24 | 843 | 1 | 16 | 760 | 1 | 1000 | 41 | 6.090631
4 | 1079 | 1 | 24 | 843 | 1 | 16 | 760 | 1 | 1000 | 29 | 7.126007
2 | 1176 | 4 | 24 | 843 | 4 | 0 | 0 | 0 | 750 | 600 | 4.672829
2 | 1176 | 4 | 24 | 843 | 4 | 0 | 0 | 0 | 750 | 550 | 5.540479
2 | 1176 | 4 | 24 | 843 | 4 | 0 | 0 | 0 | 750 | 500 | 6.336118
2 | 1176 | 4 | 24 | 843 | 4 | 0 | 0 | 0 | 750 | 400 | 8.073652
2 | 1176 | 4 | 24 | 843 | 4 | 0 | 0 | 0 | 750 | 350 | 9.219003
2 | 1176 | 4 | 24 | 843 | 4 | 0 | 0 | 0 | 800 | 500 | 3.813307
2 | 1176 | 4 | 24 | 843 | 4 | 0 | 0 | 0 | 800 | 400 | 5.694742
2 | 1176 | 4 | 24 | 843 | 4 | 0 | 0 | 0 | 800 | 350 | 6.728868
2 | 1176 | 4 | 24 | 843 | 4 | 0 | 0 | 0 | 800 | 250 | 9.187645
2 | 1176 | 4 | 24 | 843 | 4 | 0 | 0 | 0 | 800 | 200 | 10.39678
2 | 1176 | 4 | 24 | 843 | 4 | 0 | 0 | 0 | 850 | 400 | 3.363842
2 | 1176 | 4 | 24 | 843 | 4 | 0 | 0 | 0 | 850 | 300 | 5.720967
2 | 1176 | 4 | 24 | 843 | 4 | 0 | 0 | 0 | 850 | 150 | 9.770333
2 | 1176 | 4 | 24 | 843 | 4 | 0 | 0 | 0 | 850 | 100 | 11.4741
2 | 1176 | 4 | 24 | 843 | 4 | 0 | 0 | 0 | 900 | 300 | 3.095578
2 | 1176 | 4 | 24 | 843 | 4 | 0 | 0 | 0 | 900 | 250 | 4.41522
2 | 1176 | 4 | 24 | 843 | 4 | 0 | 0 | 0 | 900 | 200 | 6.15507
2 | 1176 | 4 | 24 | 843 | 4 | 0 | 0 | 0 | 900 | 150 | 7.506812
2 | 1176 | 4 | 24 | 843 | 4 | 0 | 0 | 0 | 900 | 100 | 9.446803
4 | 1204 | 0 | 4 | 1080 | 0 | 32 | 870 | 0 | 1093 | 138 | 3.401197
2 | 1307 | 0 | 4 | 1080 | 0 | 16 | 898 | 0 | 1148 | 90 | 3.401197
2 | 1307 | 0 | 4 | 1080 | 0 | 16 | 898 | 0 | 1093 | 138 | 3.407842
2 | 1307 | 0 | 4 | 1080 | 0 | 16 | 898 | 0 | 1093 | 138 | 3.453157
4 | 1285 | 0 | 4 | 1080 | 0 | 32 | 870 | 0 | 982 | 248.4 | 3.496508
2 | 1307 | 0 | 4 | 1080 | 0 | 16 | 898 | 0 | 871 | 552 | 3.558201
2 | 1307 | 0 | 4 | 1080 | 0 | 16 | 898 | 0 | 1093 | 138 | 3.566712
2 | 1307 | 0 | 4 | 1080 | 0 | 16 | 898 | 0 | 1148 | 90 | 3.668677
4 | 1285 | 0 | 4 | 1080 | 0 | 32 | 870 | 0 | 871 | 517.5 | 3.688879
2 | 1307 | 0 | 4 | 1080 | 0 | 16 | 898 | 0 | 1093 | 138 | 3.744787
2 | 1307 | 0 | 4 | 1080 | 0 | 16 | 898 | 0 | 1093 | 138 | 3.756538
2 | 1307 | 0 | 4 | 1080 | 0 | 16 | 898 | 0 | 1093 | 138 | 3.763523
2 | 1307 | 0 | 4 | 1080 | 0 | 16 | 898 | 0 | 871 | 552 | 3.772761
2 | 1307 | 0 | 4 | 1080 | 0 | 16 | 898 | 0 | 982 | 276 | 3.779634
2 | 1307 | 0 | 4 | 1080 | 0 | 16 | 898 | 0 | 1093 | 138 | 3.78646
2 | 1307 | 0 | 4 | 1080 | 0 | 16 | 898 | 0 | 982 | 276 | 3.795489
2 | 1307 | 0 | 4 | 1080 | 0 | 16 | 898 | 0 | 1093 | 138 | 3.817712
2 | 1307 | 0 | 4 | 1080 | 0 | 16 | 898 | 0 | 1093 | 138 | 3.828641
2 | 1307 | 0 | 4 | 1080 | 0 | 16 | 898 | 0 | 1148 | 90 | 3.835142
2 | 1307 | 0 | 4 | 1080 | 0 | 16 | 898 | 0 | 1148 | 90 | 3.852273
2 | 1307 | 0 | 4 | 1080 | 0 | 16 | 898 | 0 | 1093 | 138 | 3.862833
2 | 1307 | 0 | 4 | 1080 | 0 | 16 | 898 | 0 | 982 | 276 | 3.885679
2 | 1307 | 0 | 4 | 1080 | 0 | 16 | 898 | 0 | 982 | 276 | 3.893859
2 | 1265 | 0 | 4 | 1079 | 0 | 16 | 899 | 0 | 982 | 179.4 | 3.912023
2 | 1307 | 0 | 4 | 1080 | 0 | 16 | 898 | 0 | 982 | 276 | 3.939638
2 | 1307 | 0 | 4 | 1080 | 0 | 16 | 898 | 0 | 982 | 276 | 3.943522
4 | 1204 | 0 | 4 | 1080 | 0 | 32 | 870 | 0 | 1093 | 124.2 | 3.951244
2 | 1307 | 0 | 4 | 1080 | 0 | 16 | 898 | 0 | 1148 | 90 | 3.955082
2 | 1307 | 0 | 4 | 1080 | 0 | 16 | 898 | 0 | 1093 | 138 | 3.958907
2 | 1307 | 0 | 4 | 1080 | 0 | 16 | 898 | 0 | 982 | 276 | 3.979682
2 | 1307 | 0 | 4 | 1080 | 0 | 16 | 898 | 0 | 1148 | 90 | 3.979682
2 | 1307 | 0 | 4 | 1080 | 0 | 16 | 898 | 0 | 871 | 552 | 3.985273
2 | 1265 | 0 | 4 | 1079 | 0 | 16 | 899 | 0 | 871 | 379.5 | 3.990834
2 | 1307 | 0 | 4 | 1080 | 0 | 16 | 898 | 0 | 871 | 552 | 3.992681
2 | 1307 | 0 | 4 | 1080 | 0 | 16 | 898 | 0 | 1093 | 138 | 4.010963
2 | 1307 | 0 | 4 | 1080 | 0 | 16 | 898 | 0 | 982 | 276 | 4.012773
2 | 1307 | 0 | 4 | 1080 | 0 | 16 | 898 | 0 | 982 | 276 | 4.016383
2 | 1307 | 0 | 4 | 1080 | 0 | 16 | 898 | 0 | 1148 | 90 | 4.016383
2 | 1307 | 0 | 4 | 1080 | 0 | 16 | 898 | 0 | 871 | 552 | 4.018183
2 | 1307 | 0 | 4 | 1080 | 0 | 16 | 898 | 0 | 871 | 552 | 4.030695
2 | 1307 | 0 | 4 | 1080 | 0 | 16 | 898 | 0 | 982 | 276 | 4.030695
2 | 1307 | 0 | 4 | 1080 | 0 | 16 | 898 | 0 | 1093 | 138 | 4.050044
2 | 1307 | 0 | 4 | 1080 | 0 | 16 | 898 | 0 | 871 | 552 | 4.058717
2 | 1307 | 0 | 4 | 1080 | 0 | 16 | 898 | 0 | 982 | 276 | 4.069027
2 | 1307 | 0 | 4 | 1080 | 0 | 16 | 898 | 0 | 871 | 552 | 4.091006
2 | 1307 | 0 | 4 | 1080 | 0 | 16 | 898 | 0 | 982 | 276 | 4.09601
2 | 1307 | 0 | 4 | 1080 | 0 | 16 | 898 | 0 | 871 | 552 | 4.130355
2 | 1307 | 0 | 4 | 1080 | 0 | 16 | 898 | 0 | 982 | 276 | 4.144721
2 | 1307 | 0 | 4 | 1080 | 0 | 16 | 898 | 0 | 982 | 276 | 4.154185
2 | 1307 | 0 | 4 | 1080 | 0 | 16 | 898 | 0 | 871 | 552 | 4.162003
2 | 1307 | 0 | 4 | 1080 | 0 | 16 | 898 | 0 | 982 | 276 | 4.169761
2 | 1307 | 0 | 4 | 1080 | 0 | 16 | 898 | 0 | 1093 | 138 | 4.171306
2 | 1307 | 0 | 4 | 1080 | 0 | 16 | 898 | 0 | 982 | 276 | 4.180522
2 | 1265 | 0 | 4 | 1079 | 0 | 16 | 899 | 0 | 982 | 179.4 | 4.183576
2 | 1307 | 0 | 4 | 1080 | 0 | 16 | 898 | 0 | 1148 | 90 | 4.195697
2 | 1307 | 0 | 4 | 1080 | 0 | 16 | 898 | 0 | 871 | 552 | 4.200205
2 | 1307 | 0 | 4 | 1080 | 0 | 16 | 898 | 0 | 982 | 276 | 4.206184
2 | 1307 | 0 | 4 | 1080 | 0 | 16 | 898 | 0 | 1093 | 138 | 4.219508
2 | 1307 | 0 | 4 | 1080 | 0 | 16 | 898 | 0 | 982 | 276 | 4.226834
2 | 1307 | 0 | 4 | 1080 | 0 | 16 | 898 | 0 | 982 | 276 | 4.232656
2 | 1265 | 0 | 4 | 1079 | 0 | 16 | 899 | 0 | 871 | 379.5 | 4.237001
2 | 1307 | 0 | 4 | 1080 | 0 | 16 | 898 | 0 | 982 | 276 | 4.242765
2 | 1307 | 0 | 4 | 1080 | 0 | 16 | 898 | 0 | 1093 | 138 | 4.249923
2 | 1307 | 0 | 4 | 1080 | 0 | 16 | 898 | 0 | 982 | 276 | 4.252772
2 | 1307 | 0 | 4 | 1080 | 0 | 16 | 898 | 0 | 982 | 276 | 4.286341
2 | 1307 | 0 | 4 | 1080 | 0 | 16 | 898 | 0 | 982 | 276 | 4.286341
2 | 1307 | 0 | 4 | 1080 | 0 | 16 | 898 | 0 | 871 | 552 | 4.304065
2 | 1307 | 0 | 4 | 1080 | 0 | 16 | 898 | 0 | 1148 | 90 | 4.308111
2 | 1307 | 0 | 4 | 1080 | 0 | 16 | 898 | 0 | 871 | 552 | 4.326778
2 | 1307 | 0 | 4 | 1080 | 0 | 16 | 898 | 0 | 982 | 276 | 4.333361
2 | 1307 | 0 | 4 | 1080 | 0 | 16 | 898 | 0 | 871 | 552 | 4.337291
3 | 1315 | 0 | 4 | 1065 | 0 | 20 | 871 | 0 | 982 | 207 | 4.341205
2 | 1307 | 0 | 4 | 1080 | 0 | 16 | 898 | 0 | 982 | 276 | 4.387014
2 | 1307 | 0 | 4 | 1080 | 0 | 16 | 898 | 0 | 982 | 276 | 4.390739
3 | 1315 | 0 | 4 | 1065 | 0 | 20 | 871 | 0 | 982 | 207 | 4.400603
2 | 1307 | 0 | 4 | 1080 | 0 | 16 | 898 | 0 | 1148 | 90 | 4.417635
2 | 1307 | 0 | 4 | 1080 | 0 | 16 | 898 | 0 | 982 | 276 | 4.426044
2 | 1307 | 0 | 4 | 1080 | 0 | 16 | 898 | 0 | 871 | 552 | 4.434382
2 | 1307 | 0 | 4 | 1080 | 0 | 16 | 898 | 0 | 871 | 552 | 4.449685
2 | 1307 | 0 | 4 | 1080 | 0 | 16 | 898 | 0 | 982 | 276 | 4.449685
3 | 1315 | 0 | 4 | 1065 | 0 | 20 | 871 | 0 | 871 | 414 | 4.458988
2 | 1307 | 0 | 4 | 1080 | 0 | 16 | 898 | 0 | 871 | 552 | 4.463607
2 | 1307 | 0 | 4 | 1080 | 0 | 16 | 898 | 0 | 871 | 552 | 4.465908
3 | 1276 | 0 | 4 | 1080 | 0 | 20 | 871 | 0 | 871 | 448.5 | 4.490881
2 | 1307 | 0 | 4 | 1080 | 0 | 16 | 898 | 0 | 1093 | 138 | 4.49981
2 | 1307 | 0 | 4 | 1080 | 0 | 16 | 898 | 0 | 871 | 552 | 4.50092
2 | 1307 | 0 | 4 | 1080 | 0 | 16 | 898 | 0 | 1148 | 90 | 4.504244
3 | 1315 | 0 | 4 | 1065 | 0 | 20 | 871 | 0 | 871 | 414 | 4.508659
4 | 1204 | 0 | 4 | 1080 | 0 | 32 | 870 | 0 | 982 | 248.4 | 4.51086
2 | 1307 | 0 | 4 | 1080 | 0 | 16 | 898 | 0 | 982 | 276 | 4.520701
2 | 1265 | 0 | 4 | 1079 | 0 | 16 | 899 | 0 | 760 | 621 | 4.526127
2 | 1265 | 0 | 4 | 1079 | 0 | 16 | 899 | 0 | 760 | 621 | 4.527209
2 | 1307 | 0 | 4 | 1080 | 0 | 16 | 898 | 0 | 871 | 552 | 4.529368
2 | 1307 | 0 | 4 | 1080 | 0 | 16 | 898 | 0 | 871 | 552 | 4.5486
2 | 1307 | 0 | 4 | 1080 | 0 | 16 | 898 | 0 | 982 | 276 | 4.550714
2 | 1307 | 0 | 4 | 1080 | 0 | 16 | 898 | 0 | 871 | 552 | 4.569543
2 | 1307 | 0 | 4 | 1080 | 0 | 16 | 898 | 0 | 1148 | 90 | 4.57368
2 | 1307 | 0 | 4 | 1080 | 0 | 16 | 898 | 0 | 871 | 552 | 4.575741
2 | 1265 | 0 | 4 | 1079 | 0 | 16 | 899 | 0 | 982 | 179.4 | 4.585987
2 | 1307 | 0 | 4 | 1080 | 0 | 16 | 898 | 0 | 1093 | 138 | 4.589041
2 | 1307 | 0 | 4 | 1080 | 0 | 16 | 898 | 0 | 1093 | 138 | 4.608166
2 | 1307 | 0 | 4 | 1080 | 0 | 16 | 898 | 0 | 1093 | 138 | 4.611152
2 | 1307 | 0 | 4 | 1080 | 0 | 16 | 898 | 0 | 871 | 552 | 4.623992
2 | 1307 | 0 | 4 | 1080 | 0 | 16 | 898 | 0 | 982 | 276 | 4.634729
2 | 1307 | 0 | 4 | 1080 | 0 | 16 | 898 | 0 | 871 | 552 | 4.643429
4 | 1204 | 0 | 4 | 1080 | 0 | 32 | 870 | 0 | 871 | 517.5 | 4.65396
4 | 1310 | 0 | 4 | 1080 | 0 | 20 | 704 | 0 | 1800 | 248.4 | 4.677491
2 | 1307 | 0 | 4 | 1080 | 0 | 16 | 898 | 0 | 871 | 552 | 4.70048
2 | 1307 | 0 | 4 | 1080 | 0 | 16 | 898 | 0 | 871 | 552 | 4.728272
2 | 1307 | 0 | 4 | 1080 | 0 | 16 | 898 | 0 | 1148 | 90 | 4.730039
2 | 1307 | 0 | 4 | 1080 | 0 | 16 | 898 | 0 | 871 | 552 | 4.738827
3 | 1276 | 0 | 4 | 1080 | 0 | 20 | 871 | 0 | 982 | 220.8 | 4.740575
2 | 1307 | 0 | 4 | 1080 | 0 | 16 | 898 | 0 | 982 | 276 | 4.749271
2 | 1307 | 0 | 4 | 1080 | 0 | 16 | 898 | 0 | 871 | 552 | 4.779963
2 | 1307 | 0 | 4 | 1080 | 0 | 16 | 898 | 0 | 871 | 552 | 4.780803
2 | 1307 | 0 | 4 | 1080 | 0 | 16 | 898 | 0 | 982 | 276 | 4.785824
2 | 1307 | 0 | 4 | 1080 | 0 | 16 | 898 | 0 | 1148 | 90 | 4.799091
2 | 1307 | 0 | 4 | 1080 | 0 | 16 | 898 | 0 | 982 | 276 | 4.840242
2 | 1265 | 0 | 4 | 1079 | 0 | 16 | 899 | 0 | 871 | 379.5 | 4.896346
2 | 1307 | 0 | 4 | 1080 | 0 | 16 | 898 | 0 | 1148 | 90 | 4.964242
2 | 1307 | 0 | 4 | 1080 | 0 | 16 | 898 | 0 | 871 | 552 | 4.99315
2 | 1307 | 0 | 4 | 1080 | 0 | 16 | 898 | 0 | 1093 | 138 | 5.035003
2 | 1307 | 0 | 4 | 1080 | 0 | 16 | 898 | 0 | 982 | 276 | 5.067016
2 | 1307 | 0 | 4 | 1080 | 0 | 16 | 898 | 0 | 982 | 276 | 5.086361
4 | 1310 | 0 | 4 | 1080 | 0 | 20 | 704 | 0 | 1800 | 248.4 | 5.104126
4 | 1180 | 0 | 4 | 1140 | 0 | 20 | 870 | 0 | 1100 | 120 | 5.111988
4 | 1180 | 0 | 4 | 1140 | 0 | 20 | 870 | 0 | 1200 | 70 | 5.117994
3 | 1276 | 0 | 4 | 1080 | 0 | 20 | 871 | 0 | 982 | 220.8 | 5.156178
4 | 1180 | 0 | 4 | 1140 | 0 | 20 | 870 | 0 | 1200 | 70 | 5.204007
2 | 1265 | 0 | 4 | 1079 | 0 | 16 | 899 | 0 | 760 | 621 | 5.217107
2 | 1307 | 0 | 4 | 1080 | 0 | 16 | 898 | 0 | 1093 | 138 | 5.217649
4 | 1250 | 0 | 4 | 1080 | 0 | 20 | 871 | 0 | 1040 | 137.2 | 5.325446
4 | 1270 | 0 | 4 | 1080 | 0 | 20 | 871 | 0 | 1040 | 137.2 | 5.352332
4 | 1180 | 0 | 4 | 1140 | 0 | 20 | 870 | 0 | 1200 | 70 | 5.361292
4 | 1310 | 0 | 4 | 1080 | 0 | 20 | 704 | 0 | 1800 | 248.4 | 5.391808
2 | 1307 | 0 | 4 | 1080 | 0 | 16 | 898 | 0 | 1148 | 90 | 5.394082
4 | 1250 | 0 | 4 | 1080 | 0 | 20 | 871 | 0 | 1040 | 137.2 | 5.39499
4 | 1280 | 0 | 4 | 1080 | 0 | 20 | 871 | 0 | 1040 | 137.2 | 5.39499
4 | 1250 | 0 | 4 | 1080 | 0 | 20 | 871 | 0 | 1040 | 137.2 | 5.395898
3 | 1288 | 0 | 4 | 1080 | 0 | 20 | 871 | 0 | 982 | 220.8 | 5.415211
4 | 1180 | 0 | 4 | 1140 | 0 | 20 | 870 | 0 | 1200 | 70 | 5.446737
4 | 1270 | 0 | 4 | 1080 | 0 | 20 | 871 | 0 | 1040 | 137.2 | 5.447599
4 | 1270 | 0 | 4 | 1080 | 0 | 20 | 871 | 0 | 1040 | 137.2 | 5.482304
3 | 1288 | 0 | 4 | 1080 | 0 | 20 | 871 | 0 | 871 | 448.5 | 5.48272
4 | 1270 | 0 | 4 | 1080 | 0 | 20 | 871 | 0 | 1040 | 137.2 | 5.500442
2 | 1307 | 0 | 4 | 1080 | 0 | 16 | 898 | 0 | 1148 | 90 | 5.50655
3 | 1276 | 0 | 4 | 1080 | 0 | 20 | 871 | 0 | 204 | 759 | 5.545958
2 | 1307 | 0 | 4 | 1080 | 0 | 16 | 898 | 0 | 871 | 552 | 5.549854
4 | 1180 | 0 | 4 | 1140 | 0 | 20 | 870 | 0 | 1200 | 70 | 5.56452
4 | 1180 | 0 | 4 | 1140 | 0 | 20 | 870 | 0 | 1050 | 140 | 5.598422
4 | 1310 | 0 | 4 | 1080 | 0 | 20 | 704 | 0 | 1800 | 248.4 | 5.603962
4 | 1310 | 0 | 4 | 1080 | 0 | 20 | 704 | 0 | 1800 | 248.4 | 5.609105
4 | 1310 | 0 | 4 | 1080 | 0 | 20 | 704 | 0 | 1800 | 248.4 | 5.612398
4 | 1270 | 0 | 4 | 1080 | 0 | 20 | 871 | 0 | 1040 | 137.2 | 5.617861
4 | 1310 | 0 | 4 | 1080 | 0 | 20 | 704 | 0 | 1800 | 248.4 | 5.622934
3 | 1288 | 0 | 4 | 1080 | 0 | 20 | 871 | 0 | 982 | 220.8 | 5.622934
3 | 1288 | 0 | 4 | 1080 | 0 | 20 | 871 | 0 | 315 | 448.5 | 5.624378
4 | 1180 | 0 | 4 | 1140 | 0 | 20 | 870 | 0 | 1200 | 70 | 5.638355
3 | 1288 | 0 | 4 | 1080 | 0 | 20 | 871 | 0 | 982 | 220.8 | 5.663308
4 | 1270 | 0 | 4 | 1080 | 0 | 20 | 871 | 0 | 1040 | 137.2 | 5.69944
4 | 1310 | 0 | 4 | 1080 | 0 | 20 | 704 | 0 | 1800 | 248.4 | 5.701112
3 | 1288 | 0 | 4 | 1080 | 0 | 20 | 871 | 0 | 982 | 220.8 | 5.718999
4 | 1280 | 0 | 4 | 1080 | 0 | 20 | 871 | 0 | 1040 | 137.2 | 5.740114
4 | 1180 | 0 | 4 | 1140 | 0 | 20 | 870 | 0 | 1100 | 120 | 5.765191
4 | 1310 | 0 | 4 | 1080 | 0 | 20 | 704 | 0 | 1800 | 248.4 | 5.76707
4 | 1270 | 0 | 4 | 1080 | 0 | 20 | 871 | 0 | 1040 | 137.2 | 5.778581
4 | 1280 | 0 | 4 | 1080 | 0 | 20 | 871 | 0 | 1040 | 137.2 | 5.793928
4 | 1270 | 0 | 4 | 1080 | 0 | 20 | 871 | 0 | 1040 | 137.2 | 5.809643
3 | 1276 | 0 | 4 | 1080 | 0 | 20 | 871 | 0 | 871 | 448.5 | 5.828357
3 | 1315 | 0 | 4 | 1065 | 0 | 20 | 871 | 0 | 1037 | 124.2 | 5.842384
4 | 1280 | 0 | 4 | 1080 | 0 | 20 | 871 | 0 | 1040 | 137.2 | 5.861356
3 | 1288 | 0 | 4 | 1080 | 0 | 20 | 871 | 0 | 760 | 759 | 5.908083
4 | 1180 | 0 | 4 | 1140 | 0 | 20 | 870 | 0 | 1100 | 120 | 5.932245
4 | 1180 | 0 | 4 | 1140 | 0 | 20 | 870 | 0 | 950 | 240 | 5.940171
4 | 1180 | 0 | 4 | 1140 | 0 | 20 | 870 | 0 | 1150 | 90 | 5.958425
4 | 1280 | 0 | 4 | 1080 | 0 | 20 | 871 | 0 | 1040 | 137.2 | 5.963322
4 | 1346 | 0 | 4 | 1080 | 0 | 32 | 871 | 0 | 1040 | 137.31 | 5.991465
4 | 1310 | 0 | 4 | 1080 | 0 | 20 | 704 | 0 | 1800 | 248.4 | 6.008322
4 | 1280 | 0 | 4 | 1080 | 0 | 20 | 871 | 0 | 1040 | 137.2 | 6.029242
4 | 1180 | 0 | 4 | 1140 | 0 | 20 | 870 | 0 | 1050 | 140 | 6.030685
4 | 1280 | 0 | 4 | 1080 | 0 | 20 | 871 | 0 | 1040 | 137.2 | 6.063785
4 | 1280 | 0 | 4 | 1080 | 0 | 20 | 871 | 0 | 1040 | 137.2 | 6.071661
4 | 1180 | 0 | 4 | 1140 | 0 | 20 | 870 | 0 | 1150 | 90 | 6.075346
4 | 1280 | 0 | 4 | 1080 | 0 | 20 | 871 | 0 | 1040 | 137.2 | 6.078788
4 | 1288 | 0 | 4 | 1080 | 0 | 32 | 870 | 0 | 1040 | 137.31 | 6.086775
4 | 1180 | 0 | 4 | 1140 | 0 | 20 | 870 | 0 | 850 | 500 | 6.109248
4 | 1280 | 0 | 4 | 1080 | 0 | 20 | 871 | 0 | 1040 | 137.2 | 6.118758
4 | 1280 | 0 | 4 | 1080 | 0 | 20 | 871 | 0 | 1040 | 137.2 | 6.13253
4 | 1180 | 0 | 4 | 1140 | 0 | 20 | 870 | 0 | 1050 | 140 | 6.148468
4 | 1180 | 0 | 4 | 1140 | 0 | 20 | 870 | 0 | 1150 | 90 | 6.159095
4 | 1280 | 0 | 4 | 1080 | 0 | 20 | 871 | 0 | 1040 | 137.2 | 6.168564
4 | 1180 | 0 | 4 | 1140 | 0 | 20 | 870 | 0 | 1150 | 90 | 6.184149
4 | 1180 | 0 | 4 | 1140 | 0 | 20 | 870 | 0 | 1100 | 120 | 6.188264
4 | 1180 | 0 | 4 | 1140 | 0 | 20 | 870 | 0 | 1100 | 120 | 6.2106
3 | 1288 | 0 | 4 | 1080 | 0 | 20 | 871 | 0 | 871 | 448.5 | 6.219198
4 | 1280 | 0 | 4 | 1080 | 0 | 20 | 871 | 0 | 1040 | 137.2 | 6.229103
4 | 1280 | 0 | 4 | 1080 | 0 | 20 | 871 | 0 | 1040 | 137.2 | 6.232252
4 | 1280 | 0 | 4 | 1080 | 0 | 20 | 871 | 0 | 1040 | 137.2 | 6.234215
4 | 1280 | 0 | 4 | 1080 | 0 | 20 | 871 | 0 | 1040 | 137.2 | 6.26435
3 | 1288 | 0 | 4 | 1080 | 0 | 20 | 871 | 0 | 204 | 759 | 6.270043
3 | 1288 | 0 | 4 | 1080 | 0 | 20 | 871 | 0 | 871 | 448.5 | 6.303534
4 | 1280 | 0 | 4 | 1080 | 0 | 20 | 871 | 0 | 1040 | 137.2 | 6.310464
4 | 1280 | 0 | 4 | 1080 | 0 | 20 | 871 | 0 | 1040 | 137.2 | 6.319869
4 | 1180 | 0 | 4 | 1140 | 0 | 20 | 870 | 0 | 1100 | 120 | 6.349139
4 | 1280 | 0 | 4 | 1080 | 0 | 20 | 871 | 0 | 1040 | 137.2 | 6.364579
4 | 1180 | 0 | 4 | 1140 | 0 | 20 | 870 | 0 | 1100 | 120 | 6.368187
4 | 1180 | 0 | 4 | 1140 | 0 | 20 | 870 | 0 | 1100 | 120 | 6.369901
4 | 1280 | 0 | 4 | 1080 | 0 | 20 | 871 | 0 | 1040 | 137.2 | 6.378087
4 | 1180 | 0 | 4 | 1140 | 0 | 20 | 870 | 0 | 1150 | 90 | 6.380123
4 | 1180 | 0 | 4 | 1140 | 0 | 20 | 870 | 0 | 1100 | 120 | 6.383507
4 | 1180 | 0 | 4 | 1140 | 0 | 20 | 870 | 0 | 1150 | 90 | 6.385194
4 | 1280 | 0 | 4 | 1080 | 0 | 20 | 871 | 0 | 1040 | 137.2 | 6.413623
4 | 1280 | 0 | 4 | 1080 | 0 | 20 | 871 | 0 | 1040 | 137.2 | 6.415261
4 | 1180 | 0 | 4 | 1140 | 0 | 20 | 870 | 0 | 1150 | 90 | 6.434547
4 | 1180 | 0 | 4 | 1140 | 0 | 20 | 870 | 0 | 1150 | 90 | 6.476972
4 | 1280 | 0 | 4 | 1080 | 0 | 20 | 871 | 0 | 1040 | 137.2 | 6.499937
3 | 1276 | 0 | 4 | 1080 | 0 | 20 | 871 | 0 | 204 | 759 | 6.547646
3 | 1288 | 0 | 4 | 1080 | 0 | 20 | 871 | 0 | 760 | 759 | 6.547646
4 | 1180 | 0 | 4 | 1140 | 0 | 20 | 870 | 0 | 850 | 500 | 6.690842
3 | 1315 | 0 | 4 | 1065 | 0 | 20 | 871 | 0 | 1037 | 103.5 | 6.705027
4 | 1180 | 0 | 4 | 1140 | 0 | 20 | 870 | 0 | 950 | 240 | 6.729824
2 | 1310 | 0 | 4 | 1145 | 0 | 20 | 870 | 0 | 950 | 250 | 6.741701
2 | 1310 | 0 | 4 | 1145 | 0 | 20 | 870 | 0 | 950 | 250 | 6.779922
2 | 1310 | 0 | 4 | 1145 | 0 | 20 | 870 | 0 | 950 | 250 | 6.796824
4 | 1180 | 0 | 4 | 1140 | 0 | 20 | 870 | 0 | 850 | 500 | 6.821107
2 | 1310 | 0 | 4 | 1145 | 0 | 20 | 870 | 0 | 950 | 250 | 6.822197
2 | 1310 | 0 | 4 | 1145 | 0 | 20 | 870 | 0 | 950 | 250 | 6.853299
4 | 1180 | 0 | 4 | 1140 | 0 | 20 | 870 | 0 | 950 | 240 | 6.859615
2 | 1310 | 0 | 4 | 1145 | 0 | 20 | 870 | 0 | 950 | 250 | 6.925595
4 | 1180 | 0 | 4 | 1140 | 0 | 20 | 870 | 0 | 1050 | 140 | 7.260523
4 | 1180 | 0 | 4 | 1140 | 0 | 20 | 870 | 0 | 1050 | 140 | 7.292337
4 | 1180 | 0 | 4 | 1140 | 0 | 20 | 870 | 0 | 1050 | 140 | 7.372746
4 | 1180 | 0 | 4 | 1140 | 0 | 20 | 870 | 0 | 1050 | 140 | 7.407318
4 | 1348 | 0 | 5 | 982 | 0 | 20 | 870 | 0 | 1040 | 137.31 | 7.442493
4 | 1348 | 0 | 5 | 982 | 0 | 20 | 870 | 0 | 1040 | 137.31 | 7.467942
4 | 1180 | 0 | 4 | 1140 | 0 | 20 | 870 | 0 | 1050 | 140 | 7.468513
4 | 1180 | 0 | 4 | 1140 | 0 | 20 | 870 | 0 | 1050 | 140 | 7.497207
4 | 1324 | 0 | 5 | 982 | 0 | 20 | 870 | 0 | 1040 | 137.31 | 7.510431
4 | 1348 | 0 | 5 | 982 | 0 | 20 | 870 | 0 | 1040 | 137.31 | 7.56008
2 | 1310 | 0 | 4 | 1145 | 0 | 20 | 870 | 0 | 950 | 200 | 7.59589
2 | 1310 | 0 | 4 | 1145 | 0 | 20 | 870 | 0 | 950 | 200 | 7.667626
2 | 1310 | 0 | 4 | 1145 | 0 | 20 | 870 | 0 | 950 | 200 | 7.697575
2 | 1310 | 0 | 4 | 1145 | 0 | 20 | 870 | 0 | 950 | 200 | 7.718685
2 | 1310 | 0 | 4 | 1145 | 0 | 20 | 870 | 0 | 950 | 200 | 7.731931
2 | 1310 | 0 | 4 | 1145 | 0 | 20 | 870 | 0 | 950 | 200 | 7.778211
2 | 1310 | 0 | 4 | 1145 | 0 | 20 | 870 | 0 | 950 | 190 | 7.798933
2 | 1310 | 0 | 4 | 1145 | 0 | 20 | 870 | 0 | 950 | 200 | 7.810758
4 | 1180 | 0 | 4 | 1140 | 0 | 20 | 870 | 0 | 850 | 500 | 7.838738
4 | 1180 | 0 | 4 | 1140 | 0 | 20 | 870 | 0 | 850 | 500 | 7.850883
4 | 1180 | 0 | 4 | 1140 | 0 | 20 | 870 | 0 | 850 | 500 | 7.899524
4 | 1180 | 0 | 4 | 1140 | 0 | 20 | 870 | 0 | 850 | 500 | 7.908755
4 | 1180 | 0 | 4 | 1140 | 0 | 20 | 870 | 0 | 850 | 500 | 8.024207
4 | 1180 | 0 | 4 | 1140 | 0 | 20 | 870 | 0 | 850 | 500 | 8.084254
4 | 1180 | 0 | 4 | 1140 | 0 | 20 | 870 | 0 | 950 | 240 | 8.139441
4 | 1180 | 0 | 4 | 1140 | 0 | 20 | 870 | 0 | 950 | 240 | 8.151333
2 | 1310 | 0 | 4 | 1145 | 0 | 20 | 870 | 0 | 950 | 165 | 8.213382
4 | 1180 | 0 | 4 | 1140 | 0 | 20 | 870 | 0 | 950 | 240 | 8.221748
4 | 1180 | 0 | 4 | 1140 | 0 | 20 | 870 | 0 | 950 | 240 | 8.233238
4 | 1180 | 0 | 4 | 1140 | 0 | 20 | 870 | 0 | 950 | 240 | 8.249314
4 | 1180 | 0 | 4 | 1140 | 0 | 20 | 870 | 0 | 950 | 240 | 8.273081
2 | 1310 | 0 | 4 | 1145 | 0 | 20 | 870 | 0 | 950 | 165 | 8.396155
2 | 1310 | 0 | 4 | 1145 | 0 | 20 | 870 | 0 | 950 | 165 | 8.468003
2 | 1310 | 0 | 4 | 1145 | 0 | 20 | 870 | 0 | 950 | 165 | 8.525161
2 | 1310 | 0 | 4 | 1145 | 0 | 20 | 870 | 0 | 950 | 165 | 8.55256
2 | 1310 | 0 | 4 | 1145 | 0 | 20 | 870 | 0 | 950 | 165 | 8.707814
2 | 1310 | 0 | 4 | 1145 | 0 | 20 | 870 | 0 | 950 | 165 | 8.826881
4 | 1280 | 0 | 4 | 1080 | 0 | 20 | 871 | 0 | 1040 | 137.2 | 6.118758
4 | 1270 | 0 | 4 | 1080 | 0 | 20 | 871 | 0 | 1040 | 137.2 | 5.352332
3 | 1276 | 0 | 4 | 1080 | 0 | 20 | 871 | 0 | 204 | 759 | 5.545958
3 | 1288 | 0 | 4 | 1080 | 0 | 20 | 871 | 0 | 315 | 448.5 | 5.624378
5 | 1270 | 0 | 4 | 1100 | 0 | 20 | 870 | 0 | 900 | 392 | 6.480045
5 | 1270 | 0 | 4 | 1100 | 0 | 20 | 870 | 0 | 1100 | 137 | 5.860786
3 | 1315 | 0 | 6 | 1010 | 0 | 20 | 871 | 0 | 982 | 248.4 | 5.294309
3 | 1288 | 0 | 6 | 1010 | 0 | 20 | 871 | 0 | 982 | 248.4 | 4.861362