## Sheet1
Solution treatment time (h) | Solution treatment temperature (℃) | Solution cooling way | Aging treatment time (h) | Aging treatment temperature (℃) | Aging cooling way | 2nd aging treatment time (h) | 2nd aging treatment temperature (℃) | Test temperature (℃) | Test stress (MPa) | Creep rupture life (h)
0 | 1019.85 | 1 | 0 | 699.85 | 1 | 0 | 0 | 600 | 550 | 2.833213
0 | 1019.85 | 1 | 0 | 699.85 | 1 | 0 | 0 | 600 | 476 | 3.951244
0 | 1019.85 | 1 | 0 | 699.85 | 1 | 0 | 0 | 600 | 355 | 5.63479
0 | 1019.85 | 1 | 0 | 699.85 | 1 | 0 | 0 | 600 | 349 | 5.799093
0 | 1019.85 | 1 | 0 | 699.85 | 1 | 0 | 0 | 600 | 295 | 6.727432
0 | 1019.85 | 1 | 0 | 699.85 | 1 | 0 | 0 | 600 | 275 | 6.966024
0 | 1019.85 | 1 | 0 | 699.85 | 1 | 0 | 0 | 600 | 195 | 8.470102
0 | 1019.85 | 1 | 0 | 699.85 | 1 | 0 | 0 | 625 | 400 | 3.449988
0 | 1019.85 | 1 | 0 | 699.85 | 1 | 0 | 0 | 625 | 300 | 5.135798
0 | 1019.85 | 1 | 0 | 699.85 | 1 | 0 | 0 | 625 | 277 | 5.768321
0 | 1019.85 | 1 | 0 | 699.85 | 1 | 0 | 0 | 625 | 248 | 6.300786
0 | 1019.85 | 1 | 0 | 699.85 | 1 | 0 | 0 | 625 | 173 | 7.816014
0 | 1019.85 | 1 | 0 | 699.85 | 1 | 0 | 0 | 650 | 325 | 3.449988
0 | 1019.85 | 1 | 0 | 699.85 | 1 | 0 | 0 | 650 | 298 | 4.166665
0 | 1019.85 | 1 | 0 | 699.85 | 1 | 0 | 0 | 650 | 252 | 4.60517
0 | 1019.85 | 1 | 0 | 699.85 | 1 | 0 | 0 | 650 | 223 | 5.288267
0 | 1019.85 | 1 | 0 | 699.85 | 1 | 0 | 0 | 650 | 177 | 6.461468
0 | 1019.85 | 1 | 0 | 699.85 | 1 | 0 | 0 | 650 | 150 | 6.966024
0 | 1019.85 | 1 | 0 | 699.85 | 1 | 0 | 0 | 650 | 135 | 7.824046
1 | 1070 | 1 | 50 | 610 | 1 | 0 | 0 | 600 | 450 | 3.951244
1 | 1070 | 1 | 50 | 610 | 1 | 0 | 0 | 600 | 360 | 5.624018
1 | 1070 | 1 | 2 | 770 | 1 | 50 | 610 | 600 | 450 | 3.688879
1 | 1070 | 1 | 2 | 770 | 1 | 50 | 610 | 600 | 360 | 5.241747
1 | 1070 | 1 | 2 | 770 | 1 | 0 | 0 | 600 | 450 | 3.663562
1 | 1070 | 1 | 2 | 770 | 1 | 0 | 0 | 600 | 360 | 5.010635
0 | 0 | 0 | 0 | 0 | 0 | 0 | 0 | 650 | 150 | 5.638355
0 | 0 | 0 | 0 | 0 | 0 | 0 | 0 | 650 | 200 | 4.162003
0 | 0 | 0 | 0 | 0 | 0 | 0 | 0 | 650 | 250 | 3.157
0 | 0 | 0 | 0 | 0 | 0 | 0 | 0 | 675 | 200 | 2.721295
0 | 0 | 0 | 0 | 0 | 0 | 0 | 0 | 625 | 200 | 5.528238
2 | 1080 | 1 | 2 | 700 | 1 | 0 | 0 | 650 | 220 | 4.779123
2 | 1055 | 1 | 2 | 700 | 1 | 0 | 0 | 650 | 220 | 3.871201
2 | 1040 | 1 | 2 | 700 | 1 | 0 | 0 | 650 | 220 | 3.688879
2 | 1000 | 1 | 2 | 700 | 1 | 0 | 0 | 650 | 220 | 3.465736
2 | 960 | 1 | 2 | 700 | 1 | 0 | 0 | 650 | 220 | 3.295837
2 | 1080 | 1 | 2 | 700 | 1 | 0 | 0 | 650 | 220 | 5.393628
2 | 1055 | 1 | 2 | 700 | 1 | 0 | 0 | 650 | 220 | 4.158883
2 | 1045 | 1 | 2 | 700 | 1 | 0 | 0 | 650 | 220 | 4.007333
2 | 1000 | 1 | 2 | 700 | 1 | 0 | 0 | 650 | 220 | 3.496508
2 | 970 | 1 | 2 | 700 | 1 | 0 | 0 | 650 | 220 | 3.044522
2 | 1065 | 1 | 2 | 700 | 1 | 0 | 0 | 650 | 220 | 5.594711
2 | 1040 | 1 | 2 | 700 | 1 | 0 | 0 | 650 | 220 | 4.762174
2 | 1025 | 1 | 2 | 700 | 1 | 0 | 0 | 650 | 220 | 4.624973
2 | 1000 | 1 | 2 | 700 | 1 | 0 | 0 | 650 | 220 | 4.26268
2 | 970 | 1 | 2 | 700 | 1 | 0 | 0 | 650 | 220 | 3.496508
1 | 950 | 3 | 24 | 600 | 1 | 0 | 0 | 600 | 125 | 3.094219
1 | 950 | 3 | 24 | 600 | 1 | 0 | 0 | 600 | 250 | 0.2070142
1 | 950 | 3 | 24 | 600 | 1 | 0 | 0 | 600 | 319 | -1.386294
0 | 0 | 0 | 0 | 0 | 0 | 0 | 0 | 600 | 125 | 2.639057
0 | 0 | 0 | 0 | 0 | 0 | 0 | 0 | 600 | 250 | -0.4780358
0 | 0 | 0 | 0 | 0 | 0 | 0 | 0 | 600 | 319 | -1.771957
0 | 0 | 0 | 0 | 0 | 0 | 0 | 0 | 475 | 300 | 4.99944
0 | 0 | 0 | 0 | 0 | 0 | 0 | 0 | 500 | 300 | 3.843102
0 | 0 | 0 | 0 | 0 | 0 | 0 | 0 | 550 | 300 | 3.353756
0 | 0 | 0 | 0 | 0 | 0 | 0 | 0 | 475 | 300 | 6.620073
0 | 0 | 0 | 0 | 0 | 0 | 0 | 0 | 500 | 300 | 5.041617
0 | 0 | 0 | 0 | 0 | 0 | 0 | 0 | 550 | 300 | 1.930071
0 | 0 | 0 | 0 | 0 | 0 | 0 | 0 | 475 | 300 | 8.460034
0 | 0 | 0 | 0 | 0 | 0 | 0 | 0 | 500 | 300 | 5.221868
0 | 0 | 0 | 0 | 0 | 0 | 0 | 0 | 550 | 300 | 2.037317
0 | 0 | 0 | 0 | 0 | 0 | 0 | 0 | 600 | 222 | 0.7839015
0 | 0 | 0 | 0 | 0 | 0 | 0 | 0 | 600 | 250 | -0.1863296
0 | 0 | 0 | 0 | 0 | 0 | 0 | 0 | 600 | 278 | -1.07881
0 | 0 | 0 | 0 | 0 | 0 | 0 | 0 | 600 | 300 | -1.660731
0 | 0 | 0 | 0 | 0 | 0 | 0 | 0 | 500 | 291 | 1.033184
0 | 0 | 0 | 0 | 0 | 0 | 0 | 0 | 500 | 361 | 0.2615947
0 | 0 | 0 | 0 | 0 | 0 | 0 | 0 | 500 | 465 | -2.071473
0 | 0 | 0 | 0 | 0 | 0 | 0 | 0 | 500 | 520 | -4.342806
0 | 0 | 0 | 0 | 0 | 0 | 0 | 0 | 600 | 97 | -1.301953
0 | 0 | 0 | 0 | 0 | 0 | 0 | 0 | 600 | 125 | -2.253795
0 | 0 | 0 | 0 | 0 | 0 | 0 | 0 | 600 | 291 | -5.874571
0 | 0 | 0 | 0 | 0 | 0 | 0 | 0 | 600 | 319 | -6.45668
1.5 | 1020 | 1 | 4 | 700 | 1 | 0 | 0 | 650 | 240 | 5.161925
2 | 1050 | 1 | 2 | 700 | 1 | 0 | 0 | 600 | 300 | 5.719656
2 | 1050 | 1 | 2 | 700 | 1 | 0 | 0 | 600 | 350 | 4.488636
2 | 1050 | 1 | 2 | 700 | 1 | 0 | 0 | 600 | 400 | 3.624341
2 | 1030 | 1 | 2 | 700 | 1 | 0 | 0 | 600 | 250 | 6.120297
2 | 1030 | 1 | 2 | 700 | 1 | 0 | 0 | 600 | 300 | 4.70048
2 | 1030 | 1 | 2 | 700 | 1 | 0 | 0 | 600 | 350 | 3.951244
2 | 1030 | 1 | 2 | 700 | 1 | 0 | 0 | 600 | 400 | 3.401197
2 | 1010 | 1 | 2 | 700 | 1 | 0 | 0 | 600 | 250 | 5.63479
2 | 1010 | 1 | 2 | 700 | 1 | 0 | 0 | 600 | 300 | 4.634729
2 | 1010 | 1 | 2 | 700 | 1 | 0 | 0 | 600 | 350 | 4.025352
2 | 1010 | 1 | 2 | 700 | 1 | 0 | 0 | 600 | 400 | 3.044522
2 | 990 | 1 | 2 | 700 | 1 | 0 | 0 | 600 | 250 | 5.521461
2 | 990 | 1 | 2 | 700 | 1 | 0 | 0 | 600 | 300 | 4.356709
2 | 990 | 1 | 2 | 700 | 1 | 0 | 0 | 600 | 350 | 3.637586
2 | 990 | 1 | 2 | 700 | 1 | 0 | 0 | 600 | 400 | 2.944439