## Sheet1
Class | Solution treatment time (h) | Solution treatment temperature (℃) | Solution cooling way | Aging treatment time (h) | Aging treatment temperature (℃) | Aging cooling way | 2nd aging treatment time (h) | 2nd aging treatment temperature (℃) | 2nd aging cooling way | C (mass%) | Si (mass%) | Mn (mass%) | P (mass%) | S (mass%) | Ni (mass%) | Cr (mass%) | Mo (mass%) | Cu (mass%) | W (mass%) | Co (mass%) | Al (mass%) | N (mass%) | Nb+Ta (mass%) | B (mass%) | V (mass%) | Ti (mass%) | Fe (mass%) | Zr (mass%) | Re (mass%) | Y (mass%) | Hf (mass%) | Test temperature (℃) | Test stress (MPa) | Creep rupture life (h)
1 | 4 | 899 | 2 | 14 | 704 | 1 | 0 | 0 | 0 | 0.04 | 0.52 | 1.29 | 0.014 | 0.006 | 26.44 | 14.64 | 1.4 | 0.02 | 0 | 0 | 0.26 | 0.0076 | 0 | 0.01 | 0.28 | 2.11 | 52.9624 | 0 | 0 | 0 | 0 | 550 | 608 | 125.2
2 | 4 | 899 | 2 | 14 | 704 | 1 | 0 | 0 | 0 | 0.04 | 0.52 | 1.29 | 0.014 | 0.006 | 26.44 | 14.64 | 1.4 | 0.02 | 0 | 0 | 0.26 | 0.0076 | 0 | 0.01 | 0.28 | 2.11 | 52.9624 | 0 | 0 | 0 | 0 | 550 | 588 | 267.6
3 | 4 | 899 | 2 | 14 | 704 | 1 | 0 | 0 | 0 | 0.04 | 0.52 | 1.29 | 0.014 | 0.006 | 26.44 | 14.64 | 1.4 | 0.02 | 0 | 0 | 0.26 | 0.0076 | 0 | 0.01 | 0.28 | 2.11 | 52.9624 | 0 | 0 | 0 | 0 | 550 | 530 | 1296.1
4 | 4 | 899 | 2 | 14 | 704 | 1 | 0 | 0 | 0 | 0.04 | 0.52 | 1.29 | 0.014 | 0.006 | 26.44 | 14.64 | 1.4 | 0.02 | 0 | 0 | 0.26 | 0.0076 | 0 | 0.01 | 0.28 | 2.11 | 52.9624 | 0 | 0 | 0 | 0 | 550 | 490 | 7350.2
5 | 4 | 899 | 2 | 14 | 704 | 1 | 0 | 0 | 0 | 0.04 | 0.52 | 1.29 | 0.014 | 0.006 | 26.44 | 14.64 | 1.4 | 0.02 | 0 | 0 | 0.26 | 0.0076 | 0 | 0.01 | 0.28 | 2.11 | 52.9624 | 0 | 0 | 0 | 0 | 550 | 471 | 13400.7
6 | 4 | 899 | 2 | 14 | 704 | 1 | 0 | 0 | 0 | 0.04 | 0.52 | 1.29 | 0.014 | 0.006 | 26.44 | 14.64 | 1.4 | 0.02 | 0 | 0 | 0.26 | 0.0076 | 0 | 0.01 | 0.28 | 2.11 | 52.9624 | 0 | 0 | 0 | 0 | 550 | 431 | 46117.5
7 | 4 | 899 | 2 | 14 | 704 | 1 | 0 | 0 | 0 | 0.04 | 0.52 | 1.29 | 0.014 | 0.006 | 26.44 | 14.64 | 1.4 | 0.02 | 0 | 0 | 0.26 | 0.0076 | 0 | 0.01 | 0.28 | 2.11 | 52.9624 | 0 | 0 | 0 | 0 | 550 | 412 | 65491.1
8 | 4 | 899 | 2 | 14 | 704 | 1 | 0 | 0 | 0 | 0.04 | 0.52 | 1.29 | 0.014 | 0.006 | 26.44 | 14.64 | 1.4 | 0.02 | 0 | 0 | 0.26 | 0.0076 | 0 | 0.01 | 0.28 | 2.11 | 52.9624 | 0 | 0 | 0 | 0 | 600 | 490 | 370.5
9 | 4 | 899 | 2 | 14 | 704 | 1 | 0 | 0 | 0 | 0.04 | 0.52 | 1.29 | 0.014 | 0.006 | 26.44 | 14.64 | 1.4 | 0.02 | 0 | 0 | 0.26 | 0.0076 | 0 | 0.01 | 0.28 | 2.11 | 52.9624 | 0 | 0 | 0 | 0 | 600 | 471 | 713.2
10 | 4 | 899 | 2 | 14 | 704 | 1 | 0 | 0 | 0 | 0.04 | 0.52 | 1.29 | 0.014 | 0.006 | 26.44 | 14.64 | 1.4 | 0.02 | 0 | 0 | 0.26 | 0.0076 | 0 | 0.01 | 0.28 | 2.11 | 52.9624 | 0 | 0 | 0 | 0 | 600 | 412 | 2878.2
11 | 4 | 899 | 2 | 14 | 704 | 1 | 0 | 0 | 0 | 0.04 | 0.52 | 1.29 | 0.014 | 0.006 | 26.44 | 14.64 | 1.4 | 0.02 | 0 | 0 | 0.26 | 0.0076 | 0 | 0.01 | 0.28 | 2.11 | 52.9624 | 0 | 0 | 0 | 0 | 600 | 333 | 7962.6
12 | 4 | 899 | 2 | 14 | 704 | 1 | 0 | 0 | 0 | 0.04 | 0.52 | 1.29 | 0.014 | 0.006 | 26.44 | 14.64 | 1.4 | 0.02 | 0 | 0 | 0.26 | 0.0076 | 0 | 0.01 | 0.28 | 2.11 | 52.9624 | 0 | 0 | 0 | 0 | 600 | 265 | 32086.1
13 | 4 | 899 | 2 | 14 | 704 | 1 | 0 | 0 | 0 | 0.04 | 0.52 | 1.29 | 0.014 | 0.006 | 26.44 | 14.64 | 1.4 | 0.02 | 0 | 0 | 0.26 | 0.0076 | 0 | 0.01 | 0.28 | 2.11 | 52.9624 | 0 | 0 | 0 | 0 | 600 | 235 | 72802.7
14 | 4 | 899 | 2 | 14 | 704 | 1 | 0 | 0 | 0 | 0.04 | 0.52 | 1.29 | 0.014 | 0.006 | 26.44 | 14.64 | 1.4 | 0.02 | 0 | 0 | 0.26 | 0.0076 | 0 | 0.01 | 0.28 | 2.11 | 52.9624 | 0 | 0 | 0 | 0 | 650 | 471 | 29.5
15 | 4 | 899 | 2 | 14 | 704 | 1 | 0 | 0 | 0 | 0.04 | 0.52 | 1.29 | 0.014 | 0.006 | 26.44 | 14.64 | 1.4 | 0.02 | 0 | 0 | 0.26 | 0.0076 | 0 | 0.01 | 0.28 | 2.11 | 52.9624 | 0 | 0 | 0 | 0 | 650 | 373 | 367
16 | 4 | 899 | 2 | 14 | 704 | 1 | 0 | 0 | 0 | 0.04 | 0.52 | 1.29 | 0.014 | 0.006 | 26.44 | 14.64 | 1.4 | 0.02 | 0 | 0 | 0.26 | 0.0076 | 0 | 0.01 | 0.28 | 2.11 | 52.9624 | 0 | 0 | 0 | 0 | 650 | 333 | 577.6
17 | 4 | 899 | 2 | 14 | 704 | 1 | 0 | 0 | 0 | 0.04 | 0.52 | 1.29 | 0.014 | 0.006 | 26.44 | 14.64 | 1.4 | 0.02 | 0 | 0 | 0.26 | 0.0076 | 0 | 0.01 | 0.28 | 2.11 | 52.9624 | 0 | 0 | 0 | 0 | 650 | 265 | 2816.5
18 | 4 | 899 | 2 | 14 | 704 | 1 | 0 | 0 | 0 | 0.04 | 0.52 | 1.29 | 0.014 | 0.006 | 26.44 | 14.64 | 1.4 | 0.02 | 0 | 0 | 0.26 | 0.0076 | 0 | 0.01 | 0.28 | 2.11 | 52.9624 | 0 | 0 | 0 | 0 | 650 | 216 | 8032.3
19 | 4 | 899 | 2 | 14 | 704 | 1 | 0 | 0 | 0 | 0.04 | 0.52 | 1.29 | 0.014 | 0.006 | 26.44 | 14.64 | 1.4 | 0.02 | 0 | 0 | 0.26 | 0.0076 | 0 | 0.01 | 0.28 | 2.11 | 52.9624 | 0 | 0 | 0 | 0 | 650 | 177 | 24248.7
20 | 4 | 899 | 2 | 14 | 704 | 1 | 0 | 0 | 0 | 0.04 | 0.52 | 1.29 | 0.014 | 0.006 | 26.44 | 14.64 | 1.4 | 0.02 | 0 | 0 | 0.26 | 0.0076 | 0 | 0.01 | 0.28 | 2.11 | 52.9624 | 0 | 0 | 0 | 0 | 650 | 137 | 76930.8
21 | 4 | 899 | 2 | 14 | 704 | 1 | 0 | 0 | 0 | 0.04 | 0.52 | 1.29 | 0.014 | 0.006 | 26.44 | 14.64 | 1.4 | 0.02 | 0 | 0 | 0.26 | 0.0076 | 0 | 0.01 | 0.28 | 2.11 | 52.9624 | 0 | 0 | 0 | 0 | 700 | 333 | 45.2
22 | 4 | 899 | 2 | 14 | 704 | 1 | 0 | 0 | 0 | 0.04 | 0.52 | 1.29 | 0.014 | 0.006 | 26.44 | 14.64 | 1.4 | 0.02 | 0 | 0 | 0.26 | 0.0076 | 0 | 0.01 | 0.28 | 2.11 | 52.9624 | 0 | 0 | 0 | 0 | 700 | 265 | 212.1
23 | 4 | 899 | 2 | 14 | 704 | 1 | 0 | 0 | 0 | 0.04 | 0.52 | 1.29 | 0.014 | 0.006 | 26.44 | 14.64 | 1.4 | 0.02 | 0 | 0 | 0.26 | 0.0076 | 0 | 0.01 | 0.28 | 2.11 | 52.9624 | 0 | 0 | 0 | 0 | 700 | 216 | 679.8
24 | 4 | 899 | 2 | 14 | 704 | 1 | 0 | 0 | 0 | 0.04 | 0.52 | 1.29 | 0.014 | 0.006 | 26.44 | 14.64 | 1.4 | 0.02 | 0 | 0 | 0.26 | 0.0076 | 0 | 0.01 | 0.28 | 2.11 | 52.9624 | 0 | 0 | 0 | 0 | 700 | 177 | 1554
25 | 4 | 899 | 2 | 14 | 704 | 1 | 0 | 0 | 0 | 0.04 | 0.52 | 1.29 | 0.014 | 0.006 | 26.44 | 14.64 | 1.4 | 0.02 | 0 | 0 | 0.26 | 0.0076 | 0 | 0.01 | 0.28 | 2.11 | 52.9624 | 0 | 0 | 0 | 0 | 700 | 137 | 5526.5
26 | 4 | 899 | 2 | 14 | 704 | 1 | 0 | 0 | 0 | 0.04 | 0.52 | 1.29 | 0.014 | 0.006 | 26.44 | 14.64 | 1.4 | 0.02 | 0 | 0 | 0.26 | 0.0076 | 0 | 0.01 | 0.28 | 2.11 | 52.9624 | 0 | 0 | 0 | 0 | 700 | 118 | 9560.8
27 | 4 | 899 | 2 | 14 | 704 | 1 | 0 | 0 | 0 | 0.04 | 0.52 | 1.29 | 0.014 | 0.006 | 26.44 | 14.64 | 1.4 | 0.02 | 0 | 0 | 0.26 | 0.0076 | 0 | 0.01 | 0.28 | 2.11 | 52.9624 | 0 | 0 | 0 | 0 | 700 | 98 | 32020
28 | 3 | 980 | 3 | 16 | 720 | 1 | 0 | 0 | 0 | 0.06 | 0.86 | 1.61 | 0.018 | 0.012 | 25.98 | 14.98 | 1.27 | 0.08 | 0 | 0 | 0.13 | 0.0054 | 0 | 0.008 | 0.32 | 2.16 | 52.5066 | 0 | 0 | 0 | 0 | 550 | 608 | 131
29 | 3 | 980 | 3 | 16 | 720 | 1 | 0 | 0 | 0 | 0.06 | 0.86 | 1.61 | 0.018 | 0.012 | 25.98 | 14.98 | 1.27 | 0.08 | 0 | 0 | 0.13 | 0.0054 | 0 | 0.008 | 0.32 | 2.16 | 52.5066 | 0 | 0 | 0 | 0 | 550 | 588 | 275.6
30 | 3 | 980 | 3 | 16 | 720 | 1 | 0 | 0 | 0 | 0.06 | 0.86 | 1.61 | 0.018 | 0.012 | 25.98 | 14.98 | 1.27 | 0.08 | 0 | 0 | 0.13 | 0.0054 | 0 | 0.008 | 0.32 | 2.16 | 52.5066 | 0 | 0 | 0 | 0 | 550 | 530 | 2700.5
31 | 3 | 980 | 3 | 16 | 720 | 1 | 0 | 0 | 0 | 0.06 | 0.86 | 1.61 | 0.018 | 0.012 | 25.98 | 14.98 | 1.27 | 0.08 | 0 | 0 | 0.13 | 0.0054 | 0 | 0.008 | 0.32 | 2.16 | 52.5066 | 0 | 0 | 0 | 0 | 550 | 490 | 9906.6
32 | 3 | 980 | 3 | 16 | 720 | 1 | 0 | 0 | 0 | 0.06 | 0.86 | 1.61 | 0.018 | 0.012 | 25.98 | 14.98 | 1.27 | 0.08 | 0 | 0 | 0.13 | 0.0054 | 0 | 0.008 | 0.32 | 2.16 | 52.5066 | 0 | 0 | 0 | 0 | 550 | 471 | 21158.1
33 | 3 | 980 | 3 | 16 | 720 | 1 | 0 | 0 | 0 | 0.06 | 0.86 | 1.61 | 0.018 | 0.012 | 25.98 | 14.98 | 1.27 | 0.08 | 0 | 0 | 0.13 | 0.0054 | 0 | 0.008 | 0.32 | 2.16 | 52.5066 | 0 | 0 | 0 | 0 | 550 | 431 | 36907.8
34 | 3 | 980 | 3 | 16 | 720 | 1 | 0 | 0 | 0 | 0.06 | 0.86 | 1.61 | 0.018 | 0.012 | 25.98 | 14.98 | 1.27 | 0.08 | 0 | 0 | 0.13 | 0.0054 | 0 | 0.008 | 0.32 | 2.16 | 52.5066 | 0 | 0 | 0 | 0 | 550 | 412 | 47955.6
35 | 3 | 980 | 3 | 16 | 720 | 1 | 0 | 0 | 0 | 0.06 | 0.86 | 1.61 | 0.018 | 0.012 | 25.98 | 14.98 | 1.27 | 0.08 | 0 | 0 | 0.13 | 0.0054 | 0 | 0.008 | 0.32 | 2.16 | 52.5066 | 0 | 0 | 0 | 0 | 600 | 530 | 90
36 | 3 | 980 | 3 | 16 | 720 | 1 | 0 | 0 | 0 | 0.06 | 0.86 | 1.61 | 0.018 | 0.012 | 25.98 | 14.98 | 1.27 | 0.08 | 0 | 0 | 0.13 | 0.0054 | 0 | 0.008 | 0.32 | 2.16 | 52.5066 | 0 | 0 | 0 | 0 | 600 | 490 | 243
37 | 3 | 980 | 3 | 16 | 720 | 1 | 0 | 0 | 0 | 0.06 | 0.86 | 1.61 | 0.018 | 0.012 | 25.98 | 14.98 | 1.27 | 0.08 | 0 | 0 | 0.13 | 0.0054 | 0 | 0.008 | 0.32 | 2.16 | 52.5066 | 0 | 0 | 0 | 0 | 600 | 471 | 450.3
38 | 3 | 980 | 3 | 16 | 720 | 1 | 0 | 0 | 0 | 0.06 | 0.86 | 1.61 | 0.018 | 0.012 | 25.98 | 14.98 | 1.27 | 0.08 | 0 | 0 | 0.13 | 0.0054 | 0 | 0.008 | 0.32 | 2.16 | 52.5066 | 0 | 0 | 0 | 0 | 600 | 412 | 2782.5
39 | 3 | 980 | 3 | 16 | 720 | 1 | 0 | 0 | 0 | 0.06 | 0.86 | 1.61 | 0.018 | 0.012 | 25.98 | 14.98 | 1.27 | 0.08 | 0 | 0 | 0.13 | 0.0054 | 0 | 0.008 | 0.32 | 2.16 | 52.5066 | 0 | 0 | 0 | 0 | 600 | 333 | 13690.1
40 | 3 | 980 | 3 | 16 | 720 | 1 | 0 | 0 | 0 | 0.06 | 0.86 | 1.61 | 0.018 | 0.012 | 25.98 | 14.98 | 1.27 | 0.08 | 0 | 0 | 0.13 | 0.0054 | 0 | 0.008 | 0.32 | 2.16 | 52.5066 | 0 | 0 | 0 | 0 | 600 | 265 | 56282.4
41 | 3 | 980 | 3 | 16 | 720 | 1 | 0 | 0 | 0 | 0.06 | 0.86 | 1.61 | 0.018 | 0.012 | 25.98 | 14.98 | 1.27 | 0.08 | 0 | 0 | 0.13 | 0.0054 | 0 | 0.008 | 0.32 | 2.16 | 52.5066 | 0 | 0 | 0 | 0 | 600 | 235 | 114570
42 | 3 | 980 | 3 | 16 | 720 | 1 | 0 | 0 | 0 | 0.06 | 0.86 | 1.61 | 0.018 | 0.012 | 25.98 | 14.98 | 1.27 | 0.08 | 0 | 0 | 0.13 | 0.0054 | 0 | 0.008 | 0.32 | 2.16 | 52.5066 | 0 | 0 | 0 | 0 | 650 | 471 | 21.4
43 | 3 | 980 | 3 | 16 | 720 | 1 | 0 | 0 | 0 | 0.06 | 0.86 | 1.61 | 0.018 | 0.012 | 25.98 | 14.98 | 1.27 | 0.08 | 0 | 0 | 0.13 | 0.0054 | 0 | 0.008 | 0.32 | 2.16 | 52.5066 | 0 | 0 | 0 | 0 | 650 | 373 | 386.9
44 | 3 | 980 | 3 | 16 | 720 | 1 | 0 | 0 | 0 | 0.06 | 0.86 | 1.61 | 0.018 | 0.012 | 25.98 | 14.98 | 1.27 | 0.08 | 0 | 0 | 0.13 | 0.0054 | 0 | 0.008 | 0.32 | 2.16 | 52.5066 | 0 | 0 | 0 | 0 | 650 | 333 | 943.3
45 | 3 | 980 | 3 | 16 | 720 | 1 | 0 | 0 | 0 | 0.06 | 0.86 | 1.61 | 0.018 | 0.012 | 25.98 | 14.98 | 1.27 | 0.08 | 0 | 0 | 0.13 | 0.0054 | 0 | 0.008 | 0.32 | 2.16 | 52.5066 | 0 | 0 | 0 | 0 | 650 | 265 | 4732.6
46 | 3 | 980 | 3 | 16 | 720 | 1 | 0 | 0 | 0 | 0.06 | 0.86 | 1.61 | 0.018 | 0.012 | 25.98 | 14.98 | 1.27 | 0.08 | 0 | 0 | 0.13 | 0.0054 | 0 | 0.008 | 0.32 | 2.16 | 52.5066 | 0 | 0 | 0 | 0 | 650 | 216 | 11465.8
47 | 3 | 980 | 3 | 16 | 720 | 1 | 0 | 0 | 0 | 0.06 | 0.86 | 1.61 | 0.018 | 0.012 | 25.98 | 14.98 | 1.27 | 0.08 | 0 | 0 | 0.13 | 0.0054 | 0 | 0.008 | 0.32 | 2.16 | 52.5066 | 0 | 0 | 0 | 0 | 650 | 177 | 31379
48 | 3 | 980 | 3 | 16 | 720 | 1 | 0 | 0 | 0 | 0.06 | 0.86 | 1.61 | 0.018 | 0.012 | 25.98 | 14.98 | 1.27 | 0.08 | 0 | 0 | 0.13 | 0.0054 | 0 | 0.008 | 0.32 | 2.16 | 52.5066 | 0 | 0 | 0 | 0 | 650 | 137 | 137224.5
49 | 3 | 980 | 3 | 16 | 720 | 1 | 0 | 0 | 0 | 0.06 | 0.86 | 1.61 | 0.018 | 0.012 | 25.98 | 14.98 | 1.27 | 0.08 | 0 | 0 | 0.13 | 0.0054 | 0 | 0.008 | 0.32 | 2.16 | 52.5066 | 0 | 0 | 0 | 0 | 700 | 333 | 92.1
50 | 3 | 980 | 3 | 16 | 720 | 1 | 0 | 0 | 0 | 0.06 | 0.86 | 1.61 | 0.018 | 0.012 | 25.98 | 14.98 | 1.27 | 0.08 | 0 | 0 | 0.13 | 0.0054 | 0 | 0.008 | 0.32 | 2.16 | 52.5066 | 0 | 0 | 0 | 0 | 700 | 265 | 415
51 | 3 | 980 | 3 | 16 | 720 | 1 | 0 | 0 | 0 | 0.06 | 0.86 | 1.61 | 0.018 | 0.012 | 25.98 | 14.98 | 1.27 | 0.08 | 0 | 0 | 0.13 | 0.0054 | 0 | 0.008 | 0.32 | 2.16 | 52.5066 | 0 | 0 | 0 | 0 | 700 | 216 | 1050.5
52 | 3 | 980 | 3 | 16 | 720 | 1 | 0 | 0 | 0 | 0.06 | 0.86 | 1.61 | 0.018 | 0.012 | 25.98 | 14.98 | 1.27 | 0.08 | 0 | 0 | 0.13 | 0.0054 | 0 | 0.008 | 0.32 | 2.16 | 52.5066 | 0 | 0 | 0 | 0 | 700 | 177 | 2177.6
53 | 3 | 980 | 3 | 16 | 720 | 1 | 0 | 0 | 0 | 0.06 | 0.86 | 1.61 | 0.018 | 0.012 | 25.98 | 14.98 | 1.27 | 0.08 | 0 | 0 | 0.13 | 0.0054 | 0 | 0.008 | 0.32 | 2.16 | 52.5066 | 0 | 0 | 0 | 0 | 700 | 137 | 8689
54 | 3 | 980 | 3 | 16 | 720 | 1 | 0 | 0 | 0 | 0.06 | 0.86 | 1.61 | 0.018 | 0.012 | 25.98 | 14.98 | 1.27 | 0.08 | 0 | 0 | 0.13 | 0.0054 | 0 | 0.008 | 0.32 | 2.16 | 52.5066 | 0 | 0 | 0 | 0 | 700 | 118 | 22850.6
55 | 3 | 980 | 3 | 16 | 720 | 1 | 0 | 0 | 0 | 0.06 | 0.86 | 1.61 | 0.018 | 0.012 | 25.98 | 14.98 | 1.27 | 0.08 | 0 | 0 | 0.13 | 0.0054 | 0 | 0.008 | 0.32 | 2.16 | 52.5066 | 0 | 0 | 0 | 0 | 700 | 98 | 43504
56 | 2 | 900 | 2 | 16 | 705 | 1 | 0 | 0 | 0 | 0.04 | 0.55 | 1.73 | 0.006 | 0.009 | 25.24 | 15.15 | 1.37 | 0.04 | 0 | 0 | 0.28 | 0.0054 | 0 | 0.003 | 0.32 | 2.08 | 53.1766 | 0 | 0 | 0 | 0 | 550 | 608 | 1192.5
57 | 2 | 900 | 2 | 16 | 705 | 1 | 0 | 0 | 0 | 0.04 | 0.55 | 1.73 | 0.006 | 0.009 | 25.24 | 15.15 | 1.37 | 0.04 | 0 | 0 | 0.28 | 0.0054 | 0 | 0.003 | 0.32 | 2.08 | 53.1766 | 0 | 0 | 0 | 0 | 550 | 588 | 1152.2
58 | 2 | 900 | 2 | 16 | 705 | 1 | 0 | 0 | 0 | 0.04 | 0.55 | 1.73 | 0.006 | 0.009 | 25.24 | 15.15 | 1.37 | 0.04 | 0 | 0 | 0.28 | 0.0054 | 0 | 0.003 | 0.32 | 2.08 | 53.1766 | 0 | 0 | 0 | 0 | 550 | 530 | 3234.8
59 | 2 | 900 | 2 | 16 | 705 | 1 | 0 | 0 | 0 | 0.04 | 0.55 | 1.73 | 0.006 | 0.009 | 25.24 | 15.15 | 1.37 | 0.04 | 0 | 0 | 0.28 | 0.0054 | 0 | 0.003 | 0.32 | 2.08 | 53.1766 | 0 | 0 | 0 | 0 | 550 | 471 | 16034.7
60 | 2 | 900 | 2 | 16 | 705 | 1 | 0 | 0 | 0 | 0.04 | 0.55 | 1.73 | 0.006 | 0.009 | 25.24 | 15.15 | 1.37 | 0.04 | 0 | 0 | 0.28 | 0.0054 | 0 | 0.003 | 0.32 | 2.08 | 53.1766 | 0 | 0 | 0 | 0 | 550 | 431 | 30030.6
61 | 2 | 900 | 2 | 16 | 705 | 1 | 0 | 0 | 0 | 0.04 | 0.55 | 1.73 | 0.006 | 0.009 | 25.24 | 15.15 | 1.37 | 0.04 | 0 | 0 | 0.28 | 0.0054 | 0 | 0.003 | 0.32 | 2.08 | 53.1766 | 0 | 0 | 0 | 0 | 600 | 530 | 271.2
62 | 2 | 900 | 2 | 16 | 705 | 1 | 0 | 0 | 0 | 0.04 | 0.55 | 1.73 | 0.006 | 0.009 | 25.24 | 15.15 | 1.37 | 0.04 | 0 | 0 | 0.28 | 0.0054 | 0 | 0.003 | 0.32 | 2.08 | 53.1766 | 0 | 0 | 0 | 0 | 600 | 471 | 641.6
63 | 2 | 900 | 2 | 16 | 705 | 1 | 0 | 0 | 0 | 0.04 | 0.55 | 1.73 | 0.006 | 0.009 | 25.24 | 15.15 | 1.37 | 0.04 | 0 | 0 | 0.28 | 0.0054 | 0 | 0.003 | 0.32 | 2.08 | 53.1766 | 0 | 0 | 0 | 0 | 600 | 333 | 6418.4
64 | 2 | 900 | 2 | 16 | 705 | 1 | 0 | 0 | 0 | 0.04 | 0.55 | 1.73 | 0.006 | 0.009 | 25.24 | 15.15 | 1.37 | 0.04 | 0 | 0 | 0.28 | 0.0054 | 0 | 0.003 | 0.32 | 2.08 | 53.1766 | 0 | 0 | 0 | 0 | 600 | 265 | 37453.5
65 | 2 | 900 | 2 | 16 | 705 | 1 | 0 | 0 | 0 | 0.04 | 0.55 | 1.73 | 0.006 | 0.009 | 25.24 | 15.15 | 1.37 | 0.04 | 0 | 0 | 0.28 | 0.0054 | 0 | 0.003 | 0.32 | 2.08 | 53.1766 | 0 | 0 | 0 | 0 | 650 | 471 | 66.4
66 | 2 | 900 | 2 | 16 | 705 | 1 | 0 | 0 | 0 | 0.04 | 0.55 | 1.73 | 0.006 | 0.009 | 25.24 | 15.15 | 1.37 | 0.04 | 0 | 0 | 0.28 | 0.0054 | 0 | 0.003 | 0.32 | 2.08 | 53.1766 | 0 | 0 | 0 | 0 | 650 | 333 | 663
67 | 2 | 900 | 2 | 16 | 705 | 1 | 0 | 0 | 0 | 0.04 | 0.55 | 1.73 | 0.006 | 0.009 | 25.24 | 15.15 | 1.37 | 0.04 | 0 | 0 | 0.28 | 0.0054 | 0 | 0.003 | 0.32 | 2.08 | 53.1766 | 0 | 0 | 0 | 0 | 650 | 177 | 11279.4
68 | 2 | 900 | 2 | 16 | 705 | 1 | 0 | 0 | 0 | 0.04 | 0.55 | 1.73 | 0.006 | 0.009 | 25.24 | 15.15 | 1.37 | 0.04 | 0 | 0 | 0.28 | 0.0054 | 0 | 0.003 | 0.32 | 2.08 | 53.1766 | 0 | 0 | 0 | 0 | 650 | 137 | 44046.1
69 | 2 | 900 | 2 | 16 | 705 | 1 | 0 | 0 | 0 | 0.04 | 0.55 | 1.73 | 0.006 | 0.009 | 25.24 | 15.15 | 1.37 | 0.04 | 0 | 0 | 0.28 | 0.0054 | 0 | 0.003 | 0.32 | 2.08 | 53.1766 | 0 | 0 | 0 | 0 | 700 | 333 | 48.3
70 | 2 | 900 | 2 | 16 | 705 | 1 | 0 | 0 | 0 | 0.04 | 0.55 | 1.73 | 0.006 | 0.009 | 25.24 | 15.15 | 1.37 | 0.04 | 0 | 0 | 0.28 | 0.0054 | 0 | 0.003 | 0.32 | 2.08 | 53.1766 | 0 | 0 | 0 | 0 | 700 | 177 | 924.8
71 | 2 | 900 | 2 | 16 | 705 | 1 | 0 | 0 | 0 | 0.04 | 0.55 | 1.73 | 0.006 | 0.009 | 25.24 | 15.15 | 1.37 | 0.04 | 0 | 0 | 0.28 | 0.0054 | 0 | 0.003 | 0.32 | 2.08 | 53.1766 | 0 | 0 | 0 | 0 | 700 | 137 | 2170.1
72 | 2 | 900 | 2 | 16 | 705 | 1 | 0 | 0 | 0 | 0.04 | 0.55 | 1.73 | 0.006 | 0.009 | 25.24 | 15.15 | 1.37 | 0.04 | 0 | 0 | 0.28 | 0.0054 | 0 | 0.003 | 0.32 | 2.08 | 53.1766 | 0 | 0 | 0 | 0 | 700 | 98 | 7558
73 | 1 | 1204 | 3 | 10 | 760 | 1 | 0 | 0 | 0 | 0.43 | 0.37 | 1.27 | 0.008 | 0.013 | 20.28 | 20.26 | 4.26 | 0.06 | 4.23 | 20.1 | 0.01 | 0.0083 | 4.48 | 0 | 0 | 0 | 24.2207 | 0 | 0 | 0 | 0 | 650 | 373 | 90.6
74 | 1 | 1204 | 3 | 10 | 760 | 1 | 0 | 0 | 0 | 0.43 | 0.37 | 1.27 | 0.008 | 0.013 | 20.28 | 20.26 | 4.26 | 0.06 | 4.23 | 20.1 | 0.01 | 0.0083 | 4.48 | 0 | 0 | 0 | 24.2207 | 0 | 0 | 0 | 0 | 650 | 294 | 699.3
75 | 1 | 1204 | 3 | 10 | 760 | 1 | 0 | 0 | 0 | 0.43 | 0.37 | 1.27 | 0.008 | 0.013 | 20.28 | 20.26 | 4.26 | 0.06 | 4.23 | 20.1 | 0.01 | 0.0083 | 4.48 | 0 | 0 | 0 | 24.2207 | 0 | 0 | 0 | 0 | 650 | 265 | 1713.7
76 | 1 | 1204 | 3 | 10 | 760 | 1 | 0 | 0 | 0 | 0.43 | 0.37 | 1.27 | 0.008 | 0.013 | 20.28 | 20.26 | 4.26 | 0.06 | 4.23 | 20.1 | 0.01 | 0.0083 | 4.48 | 0 | 0 | 0 | 24.2207 | 0 | 0 | 0 | 0 | 650 | 235 | 4275.2
77 | 1 | 1204 | 3 | 10 | 760 | 1 | 0 | 0 | 0 | 0.43 | 0.37 | 1.27 | 0.008 | 0.013 | 20.28 | 20.26 | 4.26 | 0.06 | 4.23 | 20.1 | 0.01 | 0.0083 | 4.48 | 0 | 0 | 0 | 24.2207 | 0 | 0 | 0 | 0 | 700 | 265 | 120.7
78 | 1 | 1204 | 3 | 10 | 760 | 1 | 0 | 0 | 0 | 0.43 | 0.37 | 1.27 | 0.008 | 0.013 | 20.28 | 20.26 | 4.26 | 0.06 | 4.23 | 20.1 | 0.01 | 0.0083 | 4.48 | 0 | 0 | 0 | 24.2207 | 0 | 0 | 0 | 0 | 700 | 235 | 297.3
79 | 1 | 1204 | 3 | 10 | 760 | 1 | 0 | 0 | 0 | 0.43 | 0.37 | 1.27 | 0.008 | 0.013 | 20.28 | 20.26 | 4.26 | 0.06 | 4.23 | 20.1 | 0.01 | 0.0083 | 4.48 | 0 | 0 | 0 | 24.2207 | 0 | 0 | 0 | 0 | 700 | 196 | 1091.4
80 | 1 | 1204 | 3 | 10 | 760 | 1 | 0 | 0 | 0 | 0.43 | 0.37 | 1.27 | 0.008 | 0.013 | 20.28 | 20.26 | 4.26 | 0.06 | 4.23 | 20.1 | 0.01 | 0.0083 | 4.48 | 0 | 0 | 0 | 24.2207 | 0 | 0 | 0 | 0 | 700 | 177 | 2248.9
81 | 1 | 1204 | 3 | 10 | 760 | 1 | 0 | 0 | 0 | 0.43 | 0.37 | 1.27 | 0.008 | 0.013 | 20.28 | 20.26 | 4.26 | 0.06 | 4.23 | 20.1 | 0.01 | 0.0083 | 4.48 | 0 | 0 | 0 | 24.2207 | 0 | 0 | 0 | 0 | 700 | 157 | 5100.8
82 | 1 | 1204 | 3 | 10 | 760 | 1 | 0 | 0 | 0 | 0.43 | 0.37 | 1.27 | 0.008 | 0.013 | 20.28 | 20.26 | 4.26 | 0.06 | 4.23 | 20.1 | 0.01 | 0.0083 | 4.48 | 0 | 0 | 0 | 24.2207 | 0 | 0 | 0 | 0 | 750 | 196 | 90.5
83 | 1 | 1204 | 3 | 10 | 760 | 1 | 0 | 0 | 0 | 0.43 | 0.37 | 1.27 | 0.008 | 0.013 | 20.28 | 20.26 | 4.26 | 0.06 | 4.23 | 20.1 | 0.01 | 0.0083 | 4.48 | 0 | 0 | 0 | 24.2207 | 0 | 0 | 0 | 0 | 750 | 157 | 375
84 | 1 | 1204 | 3 | 10 | 760 | 1 | 0 | 0 | 0 | 0.43 | 0.37 | 1.27 | 0.008 | 0.013 | 20.28 | 20.26 | 4.26 | 0.06 | 4.23 | 20.1 | 0.01 | 0.0083 | 4.48 | 0 | 0 | 0 | 24.2207 | 0 | 0 | 0 | 0 | 750 | 137 | 859
85 | 1 | 1204 | 3 | 10 | 760 | 1 | 0 | 0 | 0 | 0.43 | 0.37 | 1.27 | 0.008 | 0.013 | 20.28 | 20.26 | 4.26 | 0.06 | 4.23 | 20.1 | 0.01 | 0.0083 | 4.48 | 0 | 0 | 0 | 24.2207 | 0 | 0 | 0 | 0 | 750 | 118 | 2805.3
86 | 1 | 1204 | 3 | 10 | 760 | 1 | 0 | 0 | 0 | 0.43 | 0.37 | 1.27 | 0.008 | 0.013 | 20.28 | 20.26 | 4.26 | 0.06 | 4.23 | 20.1 | 0.01 | 0.0083 | 4.48 | 0 | 0 | 0 | 24.2207 | 0 | 0 | 0 | 0 | 800 | 137 | 92.2
87 | 1 | 1204 | 3 | 10 | 760 | 1 | 0 | 0 | 0 | 0.43 | 0.37 | 1.27 | 0.008 | 0.013 | 20.28 | 20.26 | 4.26 | 0.06 | 4.23 | 20.1 | 0.01 | 0.0083 | 4.48 | 0 | 0 | 0 | 24.2207 | 0 | 0 | 0 | 0 | 800 | 118 | 234.6
88 | 1 | 1204 | 3 | 10 | 760 | 1 | 0 | 0 | 0 | 0.43 | 0.37 | 1.27 | 0.008 | 0.013 | 20.28 | 20.26 | 4.26 | 0.06 | 4.23 | 20.1 | 0.01 | 0.0083 | 4.48 | 0 | 0 | 0 | 24.2207 | 0 | 0 | 0 | 0 | 800 | 98 | 771.4
89 | 1 | 1204 | 3 | 10 | 760 | 1 | 0 | 0 | 0 | 0.43 | 0.37 | 1.27 | 0.008 | 0.013 | 20.28 | 20.26 | 4.26 | 0.06 | 4.23 | 20.1 | 0.01 | 0.0083 | 4.48 | 0 | 0 | 0 | 24.2207 | 0 | 0 | 0 | 0 | 800 | 78 | 3094.7
90 | 1 | 1204 | 3 | 10 | 760 | 1 | 0 | 0 | 0 | 0.43 | 0.37 | 1.27 | 0.008 | 0.013 | 20.28 | 20.26 | 4.26 | 0.06 | 4.23 | 20.1 | 0.01 | 0.0083 | 4.48 | 0 | 0 | 0 | 24.2207 | 0 | 0 | 0 | 0 | 800 | 69 | 6359.5
91 | 1 | 1190 | 3 | 16 | 760 | 1 | 0 | 0 | 0 | 0.43 | 0.47 | 1.51 | 0.019 | 0.023 | 19.79 | 19.98 | 3.92 | 0.06 | 3.98 | 20.09 | 0.03 | 0.0114 | 4.1 | 0 | 0 | 0 | 25.5866 | 0 | 0 | 0 | 0 | 650 | 373 | 81.4
92 | 1 | 1190 | 3 | 16 | 760 | 1 | 0 | 0 | 0 | 0.43 | 0.47 | 1.51 | 0.019 | 0.023 | 19.79 | 19.98 | 3.92 | 0.06 | 3.98 | 20.09 | 0.03 | 0.0114 | 4.1 | 0 | 0 | 0 | 25.5866 | 0 | 0 | 0 | 0 | 650 | 294 | 577.1
93 | 1 | 1190 | 3 | 16 | 760 | 1 | 0 | 0 | 0 | 0.43 | 0.47 | 1.51 | 0.019 | 0.023 | 19.79 | 19.98 | 3.92 | 0.06 | 3.98 | 20.09 | 0.03 | 0.0114 | 4.1 | 0 | 0 | 0 | 25.5866 | 0 | 0 | 0 | 0 | 650 | 265 | 1941.5
94 | 1 | 1190 | 3 | 16 | 760 | 1 | 0 | 0 | 0 | 0.43 | 0.47 | 1.51 | 0.019 | 0.023 | 19.79 | 19.98 | 3.92 | 0.06 | 3.98 | 20.09 | 0.03 | 0.0114 | 4.1 | 0 | 0 | 0 | 25.5866 | 0 | 0 | 0 | 0 | 650 | 235 | 3301.2
95 | 1 | 1190 | 3 | 16 | 760 | 1 | 0 | 0 | 0 | 0.43 | 0.47 | 1.51 | 0.019 | 0.023 | 19.79 | 19.98 | 3.92 | 0.06 | 3.98 | 20.09 | 0.03 | 0.0114 | 4.1 | 0 | 0 | 0 | 25.5866 | 0 | 0 | 0 | 0 | 650 | 216 | 8084.8
96 | 1 | 1190 | 3 | 16 | 760 | 1 | 0 | 0 | 0 | 0.43 | 0.47 | 1.51 | 0.019 | 0.023 | 19.79 | 19.98 | 3.92 | 0.06 | 3.98 | 20.09 | 0.03 | 0.0114 | 4.1 | 0 | 0 | 0 | 25.5866 | 0 | 0 | 0 | 0 | 700 | 265 | 129.1
97 | 1 | 1190 | 3 | 16 | 760 | 1 | 0 | 0 | 0 | 0.43 | 0.47 | 1.51 | 0.019 | 0.023 | 19.79 | 19.98 | 3.92 | 0.06 | 3.98 | 20.09 | 0.03 | 0.0114 | 4.1 | 0 | 0 | 0 | 25.5866 | 0 | 0 | 0 | 0 | 700 | 235 | 294.3
98 | 1 | 1190 | 3 | 16 | 760 | 1 | 0 | 0 | 0 | 0.43 | 0.47 | 1.51 | 0.019 | 0.023 | 19.79 | 19.98 | 3.92 | 0.06 | 3.98 | 20.09 | 0.03 | 0.0114 | 4.1 | 0 | 0 | 0 | 25.5866 | 0 | 0 | 0 | 0 | 700 | 196 | 1142.4
99 | 1 | 1190 | 3 | 16 | 760 | 1 | 0 | 0 | 0 | 0.43 | 0.47 | 1.51 | 0.019 | 0.023 | 19.79 | 19.98 | 3.92 | 0.06 | 3.98 | 20.09 | 0.03 | 0.0114 | 4.1 | 0 | 0 | 0 | 25.5866 | 0 | 0 | 0 | 0 | 700 | 177 | 2360.4
100 | 1 | 1190 | 3 | 16 | 760 | 1 | 0 | 0 | 0 | 0.43 | 0.47 | 1.51 | 0.019 | 0.023 | 19.79 | 19.98 | 3.92 | 0.06 | 3.98 | 20.09 | 0.03 | 0.0114 | 4.1 | 0 | 0 | 0 | 25.5866 | 0 | 0 | 0 | 0 | 700 | 157 | 5200.9
101 | 1 | 1190 | 3 | 16 | 760 | 1 | 0 | 0 | 0 | 0.43 | 0.47 | 1.51 | 0.019 | 0.023 | 19.79 | 19.98 | 3.92 | 0.06 | 3.98 | 20.09 | 0.03 | 0.0114 | 4.1 | 0 | 0 | 0 | 25.5866 | 0 | 0 | 0 | 0 | 750 | 196 | 94.8
102 | 1 | 1190 | 3 | 16 | 760 | 1 | 0 | 0 | 0 | 0.43 | 0.47 | 1.51 | 0.019 | 0.023 | 19.79 | 19.98 | 3.92 | 0.06 | 3.98 | 20.09 | 0.03 | 0.0114 | 4.1 | 0 | 0 | 0 | 25.5866 | 0 | 0 | 0 | 0 | 750 | 157 | 559.2
103 | 1 | 1190 | 3 | 16 | 760 | 1 | 0 | 0 | 0 | 0.43 | 0.47 | 1.51 | 0.019 | 0.023 | 19.79 | 19.98 | 3.92 | 0.06 | 3.98 | 20.09 | 0.03 | 0.0114 | 4.1 | 0 | 0 | 0 | 25.5866 | 0 | 0 | 0 | 0 | 750 | 137 | 1120.2
104 | 1 | 1190 | 3 | 16 | 760 | 1 | 0 | 0 | 0 | 0.43 | 0.47 | 1.51 | 0.019 | 0.023 | 19.79 | 19.98 | 3.92 | 0.06 | 3.98 | 20.09 | 0.03 | 0.0114 | 4.1 | 0 | 0 | 0 | 25.5866 | 0 | 0 | 0 | 0 | 750 | 118 | 4224.2
105 | 1 | 1190 | 3 | 16 | 760 | 1 | 0 | 0 | 0 | 0.43 | 0.47 | 1.51 | 0.019 | 0.023 | 19.79 | 19.98 | 3.92 | 0.06 | 3.98 | 20.09 | 0.03 | 0.0114 | 4.1 | 0 | 0 | 0 | 25.5866 | 0 | 0 | 0 | 0 | 800 | 137 | 110.4
106 | 1 | 1190 | 3 | 16 | 760 | 1 | 0 | 0 | 0 | 0.43 | 0.47 | 1.51 | 0.019 | 0.023 | 19.79 | 19.98 | 3.92 | 0.06 | 3.98 | 20.09 | 0.03 | 0.0114 | 4.1 | 0 | 0 | 0 | 25.5866 | 0 | 0 | 0 | 0 | 800 | 118 | 346.6
107 | 1 | 1190 | 3 | 16 | 760 | 1 | 0 | 0 | 0 | 0.43 | 0.47 | 1.51 | 0.019 | 0.023 | 19.79 | 19.98 | 3.92 | 0.06 | 3.98 | 20.09 | 0.03 | 0.0114 | 4.1 | 0 | 0 | 0 | 25.5866 | 0 | 0 | 0 | 0 | 800 | 98 | 1099.4
108 | 1 | 1190 | 3 | 16 | 760 | 1 | 0 | 0 | 0 | 0.43 | 0.47 | 1.51 | 0.019 | 0.023 | 19.79 | 19.98 | 3.92 | 0.06 | 3.98 | 20.09 | 0.03 | 0.0114 | 4.1 | 0 | 0 | 0 | 25.5866 | 0 | 0 | 0 | 0 | 800 | 78 | 5026
109 | 1 | 1190 | 3 | 16 | 760 | 1 | 0 | 0 | 0 | 0.43 | 0.47 | 1.51 | 0.019 | 0.023 | 19.79 | 19.98 | 3.92 | 0.06 | 3.98 | 20.09 | 0.03 | 0.0114 | 4.1 | 0 | 0 | 0 | 25.5866 | 0 | 0 | 0 | 0 | 800 | 69 | 9820.5
110 | 1 | 1204 | 3 | 10 | 760 | 1 | 0 | 0 | 0 | 0.4 | 0.56 | 1.18 | 0.005 | 0.003 | 20.73 | 20.25 | 4.12 | 0.05 | 4.2 | 19.85 | 0.044 | 0.0745 | 3.92 | 0 | 0 | 0 | 24.6135 | 0 | 0 | 0 | 0 | 650 | 373 | 142
111 | 1 | 1204 | 3 | 10 | 760 | 1 | 0 | 0 | 0 | 0.4 | 0.56 | 1.18 | 0.005 | 0.003 | 20.73 | 20.25 | 4.12 | 0.05 | 4.2 | 19.85 | 0.044 | 0.0745 | 3.92 | 0 | 0 | 0 | 24.6135 | 0 | 0 | 0 | 0 | 650 | 294 | 1016.2
112 | 1 | 1204 | 3 | 10 | 760 | 1 | 0 | 0 | 0 | 0.4 | 0.56 | 1.18 | 0.005 | 0.003 | 20.73 | 20.25 | 4.12 | 0.05 | 4.2 | 19.85 | 0.044 | 0.0745 | 3.92 | 0 | 0 | 0 | 24.6135 | 0 | 0 | 0 | 0 | 650 | 265 | 2551
113 | 1 | 1204 | 3 | 10 | 760 | 1 | 0 | 0 | 0 | 0.4 | 0.56 | 1.18 | 0.005 | 0.003 | 20.73 | 20.25 | 4.12 | 0.05 | 4.2 | 19.85 | 0.044 | 0.0745 | 3.92 | 0 | 0 | 0 | 24.6135 | 0 | 0 | 0 | 0 | 650 | 235 | 5050.1
114 | 1 | 1204 | 3 | 10 | 760 | 1 | 0 | 0 | 0 | 0.4 | 0.56 | 1.18 | 0.005 | 0.003 | 20.73 | 20.25 | 4.12 | 0.05 | 4.2 | 19.85 | 0.044 | 0.0745 | 3.92 | 0 | 0 | 0 | 24.6135 | 0 | 0 | 0 | 0 | 650 | 216 | 9671
115 | 1 | 1204 | 3 | 10 | 760 | 1 | 0 | 0 | 0 | 0.4 | 0.56 | 1.18 | 0.005 | 0.003 | 20.73 | 20.25 | 4.12 | 0.05 | 4.2 | 19.85 | 0.044 | 0.0745 | 3.92 | 0 | 0 | 0 | 24.6135 | 0 | 0 | 0 | 0 | 700 | 265 | 177.6
116 | 1 | 1204 | 3 | 10 | 760 | 1 | 0 | 0 | 0 | 0.4 | 0.56 | 1.18 | 0.005 | 0.003 | 20.73 | 20.25 | 4.12 | 0.05 | 4.2 | 19.85 | 0.044 | 0.0745 | 3.92 | 0 | 0 | 0 | 24.6135 | 0 | 0 | 0 | 0 | 700 | 235 | 370
117 | 1 | 1204 | 3 | 10 | 760 | 1 | 0 | 0 | 0 | 0.4 | 0.56 | 1.18 | 0.005 | 0.003 | 20.73 | 20.25 | 4.12 | 0.05 | 4.2 | 19.85 | 0.044 | 0.0745 | 3.92 | 0 | 0 | 0 | 24.6135 | 0 | 0 | 0 | 0 | 700 | 196 | 1399
118 | 1 | 1204 | 3 | 10 | 760 | 1 | 0 | 0 | 0 | 0.4 | 0.56 | 1.18 | 0.005 | 0.003 | 20.73 | 20.25 | 4.12 | 0.05 | 4.2 | 19.85 | 0.044 | 0.0745 | 3.92 | 0 | 0 | 0 | 24.6135 | 0 | 0 | 0 | 0 | 700 | 177 | 2873.8
119 | 1 | 1204 | 3 | 10 | 760 | 1 | 0 | 0 | 0 | 0.4 | 0.56 | 1.18 | 0.005 | 0.003 | 20.73 | 20.25 | 4.12 | 0.05 | 4.2 | 19.85 | 0.044 | 0.0745 | 3.92 | 0 | 0 | 0 | 24.6135 | 0 | 0 | 0 | 0 | 700 | 157 | 9664.1
120 | 1 | 1204 | 3 | 10 | 760 | 1 | 0 | 0 | 0 | 0.4 | 0.56 | 1.18 | 0.005 | 0.003 | 20.73 | 20.25 | 4.12 | 0.05 | 4.2 | 19.85 | 0.044 | 0.0745 | 3.92 | 0 | 0 | 0 | 24.6135 | 0 | 0 | 0 | 0 | 750 | 196 | 116.1
121 | 1 | 1204 | 3 | 10 | 760 | 1 | 0 | 0 | 0 | 0.4 | 0.56 | 1.18 | 0.005 | 0.003 | 20.73 | 20.25 | 4.12 | 0.05 | 4.2 | 19.85 | 0.044 | 0.0745 | 3.92 | 0 | 0 | 0 | 24.6135 | 0 | 0 | 0 | 0 | 750 | 157 | 684.3
122 | 1 | 1204 | 3 | 10 | 760 | 1 | 0 | 0 | 0 | 0.4 | 0.56 | 1.18 | 0.005 | 0.003 | 20.73 | 20.25 | 4.12 | 0.05 | 4.2 | 19.85 | 0.044 | 0.0745 | 3.92 | 0 | 0 | 0 | 24.6135 | 0 | 0 | 0 | 0 | 750 | 137 | 2453.3
123 | 1 | 1204 | 3 | 10 | 760 | 1 | 0 | 0 | 0 | 0.4 | 0.56 | 1.18 | 0.005 | 0.003 | 20.73 | 20.25 | 4.12 | 0.05 | 4.2 | 19.85 | 0.044 | 0.0745 | 3.92 | 0 | 0 | 0 | 24.6135 | 0 | 0 | 0 | 0 | 750 | 118 | 8444.6
124 | 1 | 1204 | 3 | 10 | 760 | 1 | 0 | 0 | 0 | 0.4 | 0.56 | 1.18 | 0.005 | 0.003 | 20.73 | 20.25 | 4.12 | 0.05 | 4.2 | 19.85 | 0.044 | 0.0745 | 3.92 | 0 | 0 | 0 | 24.6135 | 0 | 0 | 0 | 0 | 800 | 137 | 192.4
125 | 1 | 1204 | 3 | 10 | 760 | 1 | 0 | 0 | 0 | 0.4 | 0.56 | 1.18 | 0.005 | 0.003 | 20.73 | 20.25 | 4.12 | 0.05 | 4.2 | 19.85 | 0.044 | 0.0745 | 3.92 | 0 | 0 | 0 | 24.6135 | 0 | 0 | 0 | 0 | 800 | 118 | 1042.8
126 | 1 | 1204 | 3 | 10 | 760 | 1 | 0 | 0 | 0 | 0.4 | 0.56 | 1.18 | 0.005 | 0.003 | 20.73 | 20.25 | 4.12 | 0.05 | 4.2 | 19.85 | 0.044 | 0.0745 | 3.92 | 0 | 0 | 0 | 24.6135 | 0 | 0 | 0 | 0 | 800 | 98 | 1923.8
127 | 1 | 1204 | 3 | 10 | 760 | 1 | 0 | 0 | 0 | 0.4 | 0.56 | 1.18 | 0.005 | 0.003 | 20.73 | 20.25 | 4.12 | 0.05 | 4.2 | 19.85 | 0.044 | 0.0745 | 3.92 | 0 | 0 | 0 | 24.6135 | 0 | 0 | 0 | 0 | 800 | 78 | 9086.2
128 | 1 | 1204 | 3 | 10 | 760 | 1 | 0 | 0 | 0 | 0.4 | 0.56 | 1.18 | 0.005 | 0.003 | 20.73 | 20.25 | 4.12 | 0.05 | 4.2 | 19.85 | 0.044 | 0.0745 | 3.92 | 0 | 0 | 0 | 24.6135 | 0 | 0 | 0 | 0 | 800 | 69 | 20229.5
129 | 1 | 1150 | 3 | 4 | 815 | 1 | 0 | 0 | 0 | 0.14 | 0.65 | 1.91 | 0.005 | 0.006 | 20.16 | 21.52 | 3.03 | 0 | 2.48 | 19.75 | 0.01 | 0.16 | 1.07 | 0.001 | 0 | 0 | 29.108 | 0 | 0 | 0 | 0 | 550 | 412 | 73.5
130 | 1 | 1150 | 3 | 4 | 815 | 1 | 0 | 0 | 0 | 0.14 | 0.65 | 1.91 | 0.005 | 0.006 | 20.16 | 21.52 | 3.03 | 0 | 2.48 | 19.75 | 0.01 | 0.16 | 1.07 | 0.001 | 0 | 0 | 29.108 | 0 | 0 | 0 | 0 | 550 | 373 | 500.3
131 | 1 | 1150 | 3 | 4 | 815 | 1 | 0 | 0 | 0 | 0.14 | 0.65 | 1.91 | 0.005 | 0.006 | 20.16 | 21.52 | 3.03 | 0 | 2.48 | 19.75 | 0.01 | 0.16 | 1.07 | 0.001 | 0 | 0 | 29.108 | 0 | 0 | 0 | 0 | 550 | 333 | 1279.8
132 | 1 | 1150 | 3 | 4 | 815 | 1 | 0 | 0 | 0 | 0.14 | 0.65 | 1.91 | 0.005 | 0.006 | 20.16 | 21.52 | 3.03 | 0 | 2.48 | 19.75 | 0.01 | 0.16 | 1.07 | 0.001 | 0 | 0 | 29.108 | 0 | 0 | 0 | 0 | 550 | 294 | 50581.4
133 | 1 | 1150 | 3 | 4 | 815 | 1 | 0 | 0 | 0 | 0.14 | 0.65 | 1.91 | 0.005 | 0.006 | 20.16 | 21.52 | 3.03 | 0 | 2.48 | 19.75 | 0.01 | 0.16 | 1.07 | 0.001 | 0 | 0 | 29.108 | 0 | 0 | 0 | 0 | 550 | 265 | 140356.5
134 | 1 | 1150 | 3 | 4 | 815 | 1 | 0 | 0 | 0 | 0.14 | 0.65 | 1.91 | 0.005 | 0.006 | 20.16 | 21.52 | 3.03 | 0 | 2.48 | 19.75 | 0.01 | 0.16 | 1.07 | 0.001 | 0 | 0 | 29.108 | 0 | 0 | 0 | 0 | 550 | 235 | 151536
135 | 1 | 1150 | 3 | 4 | 815 | 1 | 0 | 0 | 0 | 0.14 | 0.65 | 1.91 | 0.005 | 0.006 | 20.16 | 21.52 | 3.03 | 0 | 2.48 | 19.75 | 0.01 | 0.16 | 1.07 | 0.001 | 0 | 0 | 29.108 | 0 | 0 | 0 | 0 | 650 | 333 | 1.2
136 | 1 | 1150 | 3 | 4 | 815 | 1 | 0 | 0 | 0 | 0.14 | 0.65 | 1.91 | 0.005 | 0.006 | 20.16 | 21.52 | 3.03 | 0 | 2.48 | 19.75 | 0.01 | 0.16 | 1.07 | 0.001 | 0 | 0 | 29.108 | 0 | 0 | 0 | 0 | 650 | 294 | 102.3
137 | 1 | 1150 | 3 | 4 | 815 | 1 | 0 | 0 | 0 | 0.14 | 0.65 | 1.91 | 0.005 | 0.006 | 20.16 | 21.52 | 3.03 | 0 | 2.48 | 19.75 | 0.01 | 0.16 | 1.07 | 0.001 | 0 | 0 | 29.108 | 0 | 0 | 0 | 0 | 650 | 235 | 1485.1
138 | 1 | 1150 | 3 | 4 | 815 | 1 | 0 | 0 | 0 | 0.14 | 0.65 | 1.91 | 0.005 | 0.006 | 20.16 | 21.52 | 3.03 | 0 | 2.48 | 19.75 | 0.01 | 0.16 | 1.07 | 0.001 | 0 | 0 | 29.108 | 0 | 0 | 0 | 0 | 750 | 176 | 87.9
139 | 1 | 1150 | 3 | 4 | 815 | 1 | 0 | 0 | 0 | 0.14 | 0.65 | 1.91 | 0.005 | 0.006 | 20.16 | 21.52 | 3.03 | 0 | 2.48 | 19.75 | 0.01 | 0.16 | 1.07 | 0.001 | 0 | 0 | 29.108 | 0 | 0 | 0 | 0 | 750 | 118 | 1853
140 | 1 | 1150 | 3 | 4 | 815 | 1 | 0 | 0 | 0 | 0.14 | 0.65 | 1.91 | 0.005 | 0.006 | 20.16 | 21.52 | 3.03 | 0 | 2.48 | 19.75 | 0.01 | 0.16 | 1.07 | 0.001 | 0 | 0 | 29.108 | 0 | 0 | 0 | 0 | 850 | 98 | 38.5
141 | 1 | 1150 | 3 | 4 | 815 | 1 | 0 | 0 | 0 | 0.14 | 0.65 | 1.91 | 0.005 | 0.006 | 20.16 | 21.52 | 3.03 | 0 | 2.48 | 19.75 | 0.01 | 0.16 | 1.07 | 0.001 | 0 | 0 | 29.108 | 0 | 0 | 0 | 0 | 850 | 53 | 6949.2
142 | 1 | 1150 | 3 | 15 | 800 | 1 | 0 | 0 | 0 | 0.12 | 0.53 | 1.56 | 0.006 | 0.006 | 20.25 | 20.1 | 2.88 | 0 | 2.54 | 19.35 | 0.049 | 0.133 | 1.02 | 0.001 | 0 | 0 | 31.455 | 0 | 0 | 0 | 0 | 550 | 608 | 23.2
143 | 1 | 1150 | 3 | 15 | 800 | 1 | 0 | 0 | 0 | 0.12 | 0.53 | 1.56 | 0.006 | 0.006 | 20.25 | 20.1 | 2.88 | 0 | 2.54 | 19.35 | 0.049 | 0.133 | 1.02 | 0.001 | 0 | 0 | 31.455 | 0 | 0 | 0 | 0 | 550 | 471 | 738.2
144 | 1 | 1150 | 3 | 15 | 800 | 1 | 0 | 0 | 0 | 0.12 | 0.53 | 1.56 | 0.006 | 0.006 | 20.25 | 20.1 | 2.88 | 0 | 2.54 | 19.35 | 0.049 | 0.133 | 1.02 | 0.001 | 0 | 0 | 31.455 | 0 | 0 | 0 | 0 | 550 | 373 | 12791.2
145 | 1 | 1150 | 3 | 15 | 800 | 1 | 0 | 0 | 0 | 0.12 | 0.53 | 1.56 | 0.006 | 0.006 | 20.25 | 20.1 | 2.88 | 0 | 2.54 | 19.35 | 0.049 | 0.133 | 1.02 | 0.001 | 0 | 0 | 31.455 | 0 | 0 | 0 | 0 | 650 | 333 | 119.8
146 | 1 | 1150 | 3 | 15 | 800 | 1 | 0 | 0 | 0 | 0.12 | 0.53 | 1.56 | 0.006 | 0.006 | 20.25 | 20.1 | 2.88 | 0 | 2.54 | 19.35 | 0.049 | 0.133 | 1.02 | 0.001 | 0 | 0 | 31.455 | 0 | 0 | 0 | 0 | 650 | 294 | 447.6
147 | 1 | 1150 | 3 | 15 | 800 | 1 | 0 | 0 | 0 | 0.12 | 0.53 | 1.56 | 0.006 | 0.006 | 20.25 | 20.1 | 2.88 | 0 | 2.54 | 19.35 | 0.049 | 0.133 | 1.02 | 0.001 | 0 | 0 | 31.455 | 0 | 0 | 0 | 0 | 650 | 235 | 2010.2
148 | 1 | 1150 | 3 | 15 | 800 | 1 | 0 | 0 | 0 | 0.12 | 0.53 | 1.56 | 0.006 | 0.006 | 20.25 | 20.1 | 2.88 | 0 | 2.54 | 19.35 | 0.049 | 0.133 | 1.02 | 0.001 | 0 | 0 | 31.455 | 0 | 0 | 0 | 0 | 650 | 176 | 19265
149 | 1 | 1150 | 3 | 15 | 800 | 1 | 0 | 0 | 0 | 0.12 | 0.53 | 1.56 | 0.006 | 0.006 | 20.25 | 20.1 | 2.88 | 0 | 2.54 | 19.35 | 0.049 | 0.133 | 1.02 | 0.001 | 0 | 0 | 31.455 | 0 | 0 | 0 | 0 | 650 | 157 | 45400.7
150 | 1 | 1150 | 3 | 15 | 800 | 1 | 0 | 0 | 0 | 0.12 | 0.53 | 1.56 | 0.006 | 0.006 | 20.25 | 20.1 | 2.88 | 0 | 2.54 | 19.35 | 0.049 | 0.133 | 1.02 | 0.001 | 0 | 0 | 31.455 | 0 | 0 | 0 | 0 | 750 | 176 | 94.7
151 | 1 | 1150 | 3 | 15 | 800 | 1 | 0 | 0 | 0 | 0.12 | 0.53 | 1.56 | 0.006 | 0.006 | 20.25 | 20.1 | 2.88 | 0 | 2.54 | 19.35 | 0.049 | 0.133 | 1.02 | 0.001 | 0 | 0 | 31.455 | 0 | 0 | 0 | 0 | 750 | 118 | 1565.3
152 | 1 | 1150 | 3 | 15 | 800 | 1 | 0 | 0 | 0 | 0.12 | 0.53 | 1.56 | 0.006 | 0.006 | 20.25 | 20.1 | 2.88 | 0 | 2.54 | 19.35 | 0.049 | 0.133 | 1.02 | 0.001 | 0 | 0 | 31.455 | 0 | 0 | 0 | 0 | 750 | 98 | 7720.8
153 | 1 | 1150 | 3 | 15 | 800 | 1 | 0 | 0 | 0 | 0.12 | 0.53 | 1.56 | 0.006 | 0.006 | 20.25 | 20.1 | 2.88 | 0 | 2.54 | 19.35 | 0.049 | 0.133 | 1.02 | 0.001 | 0 | 0 | 31.455 | 0 | 0 | 0 | 0 | 750 | 78 | 28333.6
154 | 1 | 1150 | 3 | 15 | 800 | 1 | 0 | 0 | 0 | 0.12 | 0.53 | 1.56 | 0.006 | 0.006 | 20.25 | 20.1 | 2.88 | 0 | 2.54 | 19.35 | 0.049 | 0.133 | 1.02 | 0.001 | 0 | 0 | 31.455 | 0 | 0 | 0 | 0 | 750 | 69 | 30923.8
155 | 1 | 1150 | 3 | 15 | 800 | 1 | 0 | 0 | 0 | 0.12 | 0.53 | 1.56 | 0.006 | 0.006 | 20.25 | 20.1 | 2.88 | 0 | 2.54 | 19.35 | 0.049 | 0.133 | 1.02 | 0.001 | 0 | 0 | 31.455 | 0 | 0 | 0 | 0 | 850 | 98 | 73.6
156 | 1 | 1150 | 3 | 15 | 800 | 1 | 0 | 0 | 0 | 0.12 | 0.53 | 1.56 | 0.006 | 0.006 | 20.25 | 20.1 | 2.88 | 0 | 2.54 | 19.35 | 0.049 | 0.133 | 1.02 | 0.001 | 0 | 0 | 31.455 | 0 | 0 | 0 | 0 | 850 | 78 | 308.2
157 | 1 | 1150 | 3 | 15 | 800 | 1 | 0 | 0 | 0 | 0.12 | 0.53 | 1.56 | 0.006 | 0.006 | 20.25 | 20.1 | 2.88 | 0 | 2.54 | 19.35 | 0.049 | 0.133 | 1.02 | 0.001 | 0 | 0 | 31.455 | 0 | 0 | 0 | 0 | 850 | 53 | 3007.3
158 | 0.5 | 1180 | 3 | 4 | 816 | 1 | 0 | 0 | 0 | 0.13 | 0.79 | 1.37 | 0.012 | 0.008 | 20.77 | 20.12 | 2.78 | 0 | 2.1 | 18.43 | 0.055 | 0.11 | 0.86 | 0.001 | 0 | 0 | 32.464 | 0 | 0 | 0 | 0 | 550 | 608 | 104.1
159 | 0.5 | 1180 | 3 | 4 | 816 | 1 | 0 | 0 | 0 | 0.13 | 0.79 | 1.37 | 0.012 | 0.008 | 20.77 | 20.12 | 2.78 | 0 | 2.1 | 18.43 | 0.055 | 0.11 | 0.86 | 0.001 | 0 | 0 | 32.464 | 0 | 0 | 0 | 0 | 550 | 471 | 1193.8
160 | 0.5 | 1180 | 3 | 4 | 816 | 1 | 0 | 0 | 0 | 0.13 | 0.79 | 1.37 | 0.012 | 0.008 | 20.77 | 20.12 | 2.78 | 0 | 2.1 | 18.43 | 0.055 | 0.11 | 0.86 | 0.001 | 0 | 0 | 32.464 | 0 | 0 | 0 | 0 | 550 | 373 | 4764.1
161 | 0.5 | 1180 | 3 | 4 | 816 | 1 | 0 | 0 | 0 | 0.13 | 0.79 | 1.37 | 0.012 | 0.008 | 20.77 | 20.12 | 2.78 | 0 | 2.1 | 18.43 | 0.055 | 0.11 | 0.86 | 0.001 | 0 | 0 | 32.464 | 0 | 0 | 0 | 0 | 550 | 294 | 101254.1
162 | 0.5 | 1180 | 3 | 4 | 816 | 1 | 0 | 0 | 0 | 0.13 | 0.79 | 1.37 | 0.012 | 0.008 | 20.77 | 20.12 | 2.78 | 0 | 2.1 | 18.43 | 0.055 | 0.11 | 0.86 | 0.001 | 0 | 0 | 32.464 | 0 | 0 | 0 | 0 | 650 | 333 | 166.9
163 | 0.5 | 1180 | 3 | 4 | 816 | 1 | 0 | 0 | 0 | 0.13 | 0.79 | 1.37 | 0.012 | 0.008 | 20.77 | 20.12 | 2.78 | 0 | 2.1 | 18.43 | 0.055 | 0.11 | 0.86 | 0.001 | 0 | 0 | 32.464 | 0 | 0 | 0 | 0 | 650 | 294 | 535.1
164 | 0.5 | 1180 | 3 | 4 | 816 | 1 | 0 | 0 | 0 | 0.13 | 0.79 | 1.37 | 0.012 | 0.008 | 20.77 | 20.12 | 2.78 | 0 | 2.1 | 18.43 | 0.055 | 0.11 | 0.86 | 0.001 | 0 | 0 | 32.464 | 0 | 0 | 0 | 0 | 650 | 235 | 2270.5
165 | 0.5 | 1180 | 3 | 4 | 816 | 1 | 0 | 0 | 0 | 0.13 | 0.79 | 1.37 | 0.012 | 0.008 | 20.77 | 20.12 | 2.78 | 0 | 2.1 | 18.43 | 0.055 | 0.11 | 0.86 | 0.001 | 0 | 0 | 32.464 | 0 | 0 | 0 | 0 | 650 | 176 | 9224.5
166 | 0.5 | 1180 | 3 | 4 | 816 | 1 | 0 | 0 | 0 | 0.13 | 0.79 | 1.37 | 0.012 | 0.008 | 20.77 | 20.12 | 2.78 | 0 | 2.1 | 18.43 | 0.055 | 0.11 | 0.86 | 0.001 | 0 | 0 | 32.464 | 0 | 0 | 0 | 0 | 650 | 157 | 17162.8
167 | 0.5 | 1180 | 3 | 4 | 816 | 1 | 0 | 0 | 0 | 0.13 | 0.79 | 1.37 | 0.012 | 0.008 | 20.77 | 20.12 | 2.78 | 0 | 2.1 | 18.43 | 0.055 | 0.11 | 0.86 | 0.001 | 0 | 0 | 32.464 | 0 | 0 | 0 | 0 | 750 | 176 | 60.8
168 | 0.5 | 1180 | 3 | 4 | 816 | 1 | 0 | 0 | 0 | 0.13 | 0.79 | 1.37 | 0.012 | 0.008 | 20.77 | 20.12 | 2.78 | 0 | 2.1 | 18.43 | 0.055 | 0.11 | 0.86 | 0.001 | 0 | 0 | 32.464 | 0 | 0 | 0 | 0 | 750 | 98 | 3299.5
169 | 0.5 | 1180 | 3 | 4 | 816 | 1 | 0 | 0 | 0 | 0.13 | 0.79 | 1.37 | 0.012 | 0.008 | 20.77 | 20.12 | 2.78 | 0 | 2.1 | 18.43 | 0.055 | 0.11 | 0.86 | 0.001 | 0 | 0 | 32.464 | 0 | 0 | 0 | 0 | 750 | 78 | 19221.7
170 | 0.5 | 1180 | 3 | 4 | 816 | 1 | 0 | 0 | 0 | 0.13 | 0.79 | 1.37 | 0.012 | 0.008 | 20.77 | 20.12 | 2.78 | 0 | 2.1 | 18.43 | 0.055 | 0.11 | 0.86 | 0.001 | 0 | 0 | 32.464 | 0 | 0 | 0 | 0 | 750 | 69 | 43201.6
171 | 0.5 | 1180 | 3 | 4 | 816 | 1 | 0 | 0 | 0 | 0.13 | 0.79 | 1.37 | 0.012 | 0.008 | 20.77 | 20.12 | 2.78 | 0 | 2.1 | 18.43 | 0.055 | 0.11 | 0.86 | 0.001 | 0 | 0 | 32.464 | 0 | 0 | 0 | 0 | 850 | 98 | 44.3
172 | 0.5 | 1180 | 3 | 4 | 816 | 1 | 0 | 0 | 0 | 0.13 | 0.79 | 1.37 | 0.012 | 0.008 | 20.77 | 20.12 | 2.78 | 0 | 2.1 | 18.43 | 0.055 | 0.11 | 0.86 | 0.001 | 0 | 0 | 32.464 | 0 | 0 | 0 | 0 | 850 | 78 | 184.1
173 | 0.5 | 1180 | 3 | 4 | 816 | 1 | 0 | 0 | 0 | 0.13 | 0.79 | 1.37 | 0.012 | 0.008 | 20.77 | 20.12 | 2.78 | 0 | 2.1 | 18.43 | 0.055 | 0.11 | 0.86 | 0.001 | 0 | 0 | 32.464 | 0 | 0 | 0 | 0 | 850 | 53 | 2748.6
174 | 4 | 1158 | 4 | 4 | 980 | 1 | 0 | 0 | 0 | 0.29 | 0.66 | 0.61 | 0.013 | 0.018 | 10.35 | 25.43 | 0.008 | 0.008 | 7.25 | 54.71 | 0.003 | 0.0484 | 0 | 0.007 | 0 | 0 | 0.6 | 0 | 0 | 0 | 0 | 750 | 235 | 202.1
175 | 4 | 1158 | 4 | 4 | 980 | 1 | 0 | 0 | 0 | 0.29 | 0.66 | 0.61 | 0.013 | 0.018 | 10.35 | 25.43 | 0.008 | 0.008 | 7.25 | 54.71 | 0.003 | 0.0484 | 0 | 0.007 | 0 | 0 | 0.6 | 0 | 0 | 0 | 0 | 750 | 216 | 382.5
176 | 4 | 1158 | 4 | 4 | 980 | 1 | 0 | 0 | 0 | 0.29 | 0.66 | 0.61 | 0.013 | 0.018 | 10.35 | 25.43 | 0.008 | 0.008 | 7.25 | 54.71 | 0.003 | 0.0484 | 0 | 0.007 | 0 | 0 | 0.6 | 0 | 0 | 0 | 0 | 750 | 177 | 3345.4
177 | 4 | 1158 | 4 | 4 | 980 | 1 | 0 | 0 | 0 | 0.29 | 0.66 | 0.61 | 0.013 | 0.018 | 10.35 | 25.43 | 0.008 | 0.008 | 7.25 | 54.71 | 0.003 | 0.0484 | 0 | 0.007 | 0 | 0 | 0.6 | 0 | 0 | 0 | 0 | 750 | 157 | 10596.3
178 | 4 | 1158 | 4 | 4 | 980 | 1 | 0 | 0 | 0 | 0.29 | 0.66 | 0.61 | 0.013 | 0.018 | 10.35 | 25.43 | 0.008 | 0.008 | 7.25 | 54.71 | 0.003 | 0.0484 | 0 | 0.007 | 0 | 0 | 0.6 | 0 | 0 | 0 | 0 | 750 | 137 | 82864.3
179 | 4 | 1158 | 4 | 4 | 980 | 1 | 0 | 0 | 0 | 0.29 | 0.66 | 0.61 | 0.013 | 0.018 | 10.35 | 25.43 | 0.008 | 0.008 | 7.25 | 54.71 | 0.003 | 0.0484 | 0 | 0.007 | 0 | 0 | 0.6 | 0 | 0 | 0 | 0 | 800 | 137 | 1765
180 | 4 | 1158 | 4 | 4 | 980 | 1 | 0 | 0 | 0 | 0.29 | 0.66 | 0.61 | 0.013 | 0.018 | 10.35 | 25.43 | 0.008 | 0.008 | 7.25 | 54.71 | 0.003 | 0.0484 | 0 | 0.007 | 0 | 0 | 0.6 | 0 | 0 | 0 | 0 | 800 | 108 | 10460.5
181 | 4 | 1158 | 4 | 4 | 980 | 1 | 0 | 0 | 0 | 0.29 | 0.66 | 0.61 | 0.013 | 0.018 | 10.35 | 25.43 | 0.008 | 0.008 | 7.25 | 54.71 | 0.003 | 0.0484 | 0 | 0.007 | 0 | 0 | 0.6 | 0 | 0 | 0 | 0 | 800 | 88 | 56381.4
182 | 4 | 1158 | 4 | 4 | 980 | 1 | 0 | 0 | 0 | 0.29 | 0.66 | 0.61 | 0.013 | 0.018 | 10.35 | 25.43 | 0.008 | 0.008 | 7.25 | 54.71 | 0.003 | 0.0484 | 0 | 0.007 | 0 | 0 | 0.6 | 0 | 0 | 0 | 0 | 850 | 137 | 127.2
183 | 4 | 1158 | 4 | 4 | 980 | 1 | 0 | 0 | 0 | 0.29 | 0.66 | 0.61 | 0.013 | 0.018 | 10.35 | 25.43 | 0.008 | 0.008 | 7.25 | 54.71 | 0.003 | 0.0484 | 0 | 0.007 | 0 | 0 | 0.6 | 0 | 0 | 0 | 0 | 850 | 108 | 1005.3
184 | 4 | 1158 | 4 | 4 | 980 | 1 | 0 | 0 | 0 | 0.29 | 0.66 | 0.61 | 0.013 | 0.018 | 10.35 | 25.43 | 0.008 | 0.008 | 7.25 | 54.71 | 0.003 | 0.0484 | 0 | 0.007 | 0 | 0 | 0.6 | 0 | 0 | 0 | 0 | 850 | 88 | 4301.2
185 | 4 | 1158 | 4 | 4 | 980 | 1 | 0 | 0 | 0 | 0.29 | 0.66 | 0.61 | 0.013 | 0.018 | 10.35 | 25.43 | 0.008 | 0.008 | 7.25 | 54.71 | 0.003 | 0.0484 | 0 | 0.007 | 0 | 0 | 0.6 | 0 | 0 | 0 | 0 | 850 | 78 | 8094.2
186 | 4 | 1158 | 4 | 4 | 980 | 1 | 0 | 0 | 0 | 0.29 | 0.66 | 0.61 | 0.013 | 0.018 | 10.35 | 25.43 | 0.008 | 0.008 | 7.25 | 54.71 | 0.003 | 0.0484 | 0 | 0.007 | 0 | 0 | 0.6 | 0 | 0 | 0 | 0 | 900 | 53 | 3260.3
187 | 4 | 1158 | 4 | 4 | 980 | 1 | 0 | 0 | 0 | 0.29 | 0.66 | 0.61 | 0.013 | 0.018 | 10.35 | 25.43 | 0.008 | 0.008 | 7.25 | 54.71 | 0.003 | 0.0484 | 0 | 0.007 | 0 | 0 | 0.6 | 0 | 0 | 0 | 0 | 900 | 41 | 8275.6
188 | 4 | 1158 | 4 | 4 | 980 | 1 | 0 | 0 | 0 | 0.29 | 0.66 | 0.61 | 0.013 | 0.018 | 10.35 | 25.43 | 0.008 | 0.008 | 7.25 | 54.71 | 0.003 | 0.0484 | 0 | 0.007 | 0 | 0 | 0.6 | 0 | 0 | 0 | 0 | 900 | 33 | 20884.7
189 | 4 | 1158 | 4 | 4 | 980 | 1 | 0 | 0 | 0 | 0.29 | 0.66 | 0.61 | 0.013 | 0.018 | 10.35 | 25.43 | 0.008 | 0.008 | 7.25 | 54.71 | 0.003 | 0.0484 | 0 | 0.007 | 0 | 0 | 0.6 | 0 | 0 | 0 | 0 | 950 | 69 | 159
190 | 4 | 1158 | 4 | 4 | 980 | 1 | 0 | 0 | 0 | 0.29 | 0.66 | 0.61 | 0.013 | 0.018 | 10.35 | 25.43 | 0.008 | 0.008 | 7.25 | 54.71 | 0.003 | 0.0484 | 0 | 0.007 | 0 | 0 | 0.6 | 0 | 0 | 0 | 0 | 950 | 53 | 514.2
191 | 4 | 1158 | 4 | 4 | 980 | 1 | 0 | 0 | 0 | 0.29 | 0.66 | 0.61 | 0.013 | 0.018 | 10.35 | 25.43 | 0.008 | 0.008 | 7.25 | 54.71 | 0.003 | 0.0484 | 0 | 0.007 | 0 | 0 | 0.6 | 0 | 0 | 0 | 0 | 950 | 41 | 1683.3
192 | 4 | 1158 | 4 | 4 | 980 | 1 | 0 | 0 | 0 | 0.29 | 0.66 | 0.61 | 0.013 | 0.018 | 10.35 | 25.43 | 0.005 | 0.009 | 7.25 | 54.7 | 0.021 | 0.0411 | 0 | 0.007 | 0 | 0 | 0.6 | 0 | 0 | 0 | 0 | 750 | 235 | 177.3
193 | 4 | 1158 | 4 | 4 | 980 | 1 | 0 | 0 | 0 | 0.29 | 0.66 | 0.61 | 0.013 | 0.018 | 10.35 | 25.43 | 0.005 | 0.009 | 7.25 | 54.7 | 0.021 | 0.0411 | 0 | 0.007 | 0 | 0 | 0.6 | 0 | 0 | 0 | 0 | 750 | 216 | 343
194 | 4 | 1158 | 4 | 4 | 980 | 1 | 0 | 0 | 0 | 0.29 | 0.66 | 0.61 | 0.013 | 0.018 | 10.35 | 25.43 | 0.005 | 0.009 | 7.25 | 54.7 | 0.021 | 0.0411 | 0 | 0.007 | 0 | 0 | 0.6 | 0 | 0 | 0 | 0 | 750 | 177 | 4312.8
195 | 4 | 1158 | 4 | 4 | 980 | 1 | 0 | 0 | 0 | 0.29 | 0.66 | 0.61 | 0.013 | 0.018 | 10.35 | 25.43 | 0.005 | 0.009 | 7.25 | 54.7 | 0.021 | 0.0411 | 0 | 0.007 | 0 | 0 | 0.6 | 0 | 0 | 0 | 0 | 750 | 137 | 73064.9
196 | 4 | 1158 | 4 | 4 | 980 | 1 | 0 | 0 | 0 | 0.29 | 0.66 | 0.61 | 0.013 | 0.018 | 10.35 | 25.43 | 0.005 | 0.009 | 7.25 | 54.7 | 0.021 | 0.0411 | 0 | 0.007 | 0 | 0 | 0.6 | 0 | 0 | 0 | 0 | 800 | 137 | 1859.9
197 | 4 | 1158 | 4 | 4 | 980 | 1 | 0 | 0 | 0 | 0.29 | 0.66 | 0.61 | 0.013 | 0.018 | 10.35 | 25.43 | 0.005 | 0.009 | 7.25 | 54.7 | 0.021 | 0.0411 | 0 | 0.007 | 0 | 0 | 0.6 | 0 | 0 | 0 | 0 | 800 | 108 | 22856.5
198 | 4 | 1158 | 4 | 4 | 980 | 1 | 0 | 0 | 0 | 0.29 | 0.66 | 0.61 | 0.013 | 0.018 | 10.35 | 25.43 | 0.005 | 0.009 | 7.25 | 54.7 | 0.021 | 0.0411 | 0 | 0.007 | 0 | 0 | 0.6 | 0 | 0 | 0 | 0 | 800 | 88 | 65778.2
199 | 4 | 1158 | 4 | 4 | 980 | 1 | 0 | 0 | 0 | 0.29 | 0.66 | 0.61 | 0.013 | 0.018 | 10.35 | 25.43 | 0.005 | 0.009 | 7.25 | 54.7 | 0.021 | 0.0411 | 0 | 0.007 | 0 | 0 | 0.6 | 0 | 0 | 0 | 0 | 850 | 137 | 120.1
200 | 4 | 1158 | 4 | 4 | 980 | 1 | 0 | 0 | 0 | 0.29 | 0.66 | 0.61 | 0.013 | 0.018 | 10.35 | 25.43 | 0.005 | 0.009 | 7.25 | 54.7 | 0.021 | 0.0411 | 0 | 0.007 | 0 | 0 | 0.6 | 0 | 0 | 0 | 0 | 850 | 108 | 1164.4
201 | 4 | 1158 | 4 | 4 | 980 | 1 | 0 | 0 | 0 | 0.29 | 0.66 | 0.61 | 0.013 | 0.018 | 10.35 | 25.43 | 0.005 | 0.009 | 7.25 | 54.7 | 0.021 | 0.0411 | 0 | 0.007 | 0 | 0 | 0.6 | 0 | 0 | 0 | 0 | 850 | 78 | 10332.2
202 | 4 | 1158 | 4 | 4 | 980 | 1 | 0 | 0 | 0 | 0.29 | 0.66 | 0.61 | 0.013 | 0.018 | 10.35 | 25.43 | 0.005 | 0.009 | 7.25 | 54.7 | 0.021 | 0.0411 | 0 | 0.007 | 0 | 0 | 0.6 | 0 | 0 | 0 | 0 | 850 | 65 | 13647.9
203 | 4 | 1158 | 4 | 4 | 980 | 1 | 0 | 0 | 0 | 0.29 | 0.66 | 0.61 | 0.013 | 0.018 | 10.35 | 25.43 | 0.005 | 0.009 | 7.25 | 54.7 | 0.021 | 0.0411 | 0 | 0.007 | 0 | 0 | 0.6 | 0 | 0 | 0 | 0 | 850 | 61 | 23323
204 | 4 | 1158 | 4 | 4 | 980 | 1 | 0 | 0 | 0 | 0.29 | 0.66 | 0.61 | 0.013 | 0.018 | 10.35 | 25.43 | 0.005 | 0.009 | 7.25 | 54.7 | 0.021 | 0.0411 | 0 | 0.007 | 0 | 0 | 0.6 | 0 | 0 | 0 | 0 | 900 | 78 | 464.7
205 | 4 | 1158 | 4 | 4 | 980 | 1 | 0 | 0 | 0 | 0.29 | 0.66 | 0.61 | 0.013 | 0.018 | 10.35 | 25.43 | 0.005 | 0.009 | 7.25 | 54.7 | 0.021 | 0.0411 | 0 | 0.007 | 0 | 0 | 0.6 | 0 | 0 | 0 | 0 | 900 | 69 | 1461.5
206 | 4 | 1158 | 4 | 4 | 980 | 1 | 0 | 0 | 0 | 0.29 | 0.66 | 0.61 | 0.013 | 0.018 | 10.35 | 25.43 | 0.005 | 0.009 | 7.25 | 54.7 | 0.021 | 0.0411 | 0 | 0.007 | 0 | 0 | 0.6 | 0 | 0 | 0 | 0 | 900 | 53 | 3313.3
207 | 4 | 1158 | 4 | 4 | 980 | 1 | 0 | 0 | 0 | 0.29 | 0.66 | 0.61 | 0.013 | 0.018 | 10.35 | 25.43 | 0.005 | 0.009 | 7.25 | 54.7 | 0.021 | 0.0411 | 0 | 0.007 | 0 | 0 | 0.6 | 0 | 0 | 0 | 0 | 900 | 41 | 10301.7
208 | 4 | 1158 | 4 | 4 | 980 | 1 | 0 | 0 | 0 | 0.29 | 0.66 | 0.61 | 0.013 | 0.018 | 10.35 | 25.43 | 0.005 | 0.009 | 7.25 | 54.7 | 0.021 | 0.0411 | 0 | 0.007 | 0 | 0 | 0.6 | 0 | 0 | 0 | 0 | 900 | 33 | 15862.1
209 | 4 | 1158 | 4 | 4 | 980 | 1 | 0 | 0 | 0 | 0.29 | 0.66 | 0.61 | 0.013 | 0.018 | 10.35 | 25.43 | 0.005 | 0.009 | 7.25 | 54.7 | 0.021 | 0.0411 | 0 | 0.007 | 0 | 0 | 0.6 | 0 | 0 | 0 | 0 | 950 | 69 | 170.4
210 | 4 | 1158 | 4 | 4 | 980 | 1 | 0 | 0 | 0 | 0.29 | 0.66 | 0.61 | 0.013 | 0.018 | 10.35 | 25.43 | 0.005 | 0.009 | 7.25 | 54.7 | 0.021 | 0.0411 | 0 | 0.007 | 0 | 0 | 0.6 | 0 | 0 | 0 | 0 | 950 | 53 | 732.9
211 | 4 | 1158 | 4 | 4 | 980 | 1 | 0 | 0 | 0 | 0.29 | 0.66 | 0.61 | 0.013 | 0.018 | 10.35 | 25.43 | 0.005 | 0.009 | 7.25 | 54.7 | 0.021 | 0.0411 | 0 | 0.007 | 0 | 0 | 0.6 | 0 | 0 | 0 | 0 | 950 | 26 | 6451.9
212 | 1 | 1150 | 3 | 1 | 800 | 3 | 0 | 0 | 0 | 0.09 | 0.2 | 0.28 | 0.007 | 0.001 | 73.38 | 15.69 | 0.13 | 0.02 | 0 | 0.2 | 0.22 | 0.017 | 0.73 | 0.003 | 0 | 0.36 | 8.67 | 0 | 0 | 0 | 0 | 600 | 400 | 8.7
213 | 1 | 1150 | 3 | 1 | 800 | 3 | 0 | 0 | 0 | 0.09 | 0.2 | 0.28 | 0.007 | 0.001 | 73.38 | 15.69 | 0.13 | 0.02 | 0 | 0.2 | 0.22 | 0.017 | 0.73 | 0.003 | 0 | 0.36 | 8.67 | 0 | 0 | 0 | 0 | 600 | 300 | 89
214 | 1 | 1150 | 3 | 1 | 800 | 3 | 0 | 0 | 0 | 0.09 | 0.2 | 0.28 | 0.007 | 0.001 | 73.38 | 15.69 | 0.13 | 0.02 | 0 | 0.2 | 0.22 | 0.017 | 0.73 | 0.003 | 0 | 0.36 | 8.67 | 0 | 0 | 0 | 0 | 600 | 200 | 1667.6
215 | 1 | 1150 | 3 | 1 | 800 | 3 | 0 | 0 | 0 | 0.09 | 0.2 | 0.28 | 0.007 | 0.001 | 73.38 | 15.69 | 0.13 | 0.02 | 0 | 0.2 | 0.22 | 0.017 | 0.73 | 0.003 | 0 | 0.36 | 8.67 | 0 | 0 | 0 | 0 | 600 | 140 | 30351.2
216 | 1 | 1150 | 3 | 1 | 800 | 3 | 0 | 0 | 0 | 0.09 | 0.2 | 0.28 | 0.007 | 0.001 | 73.38 | 15.69 | 0.13 | 0.02 | 0 | 0.2 | 0.22 | 0.017 | 0.73 | 0.003 | 0 | 0.36 | 8.67 | 0 | 0 | 0 | 0 | 600 | 80 | 117099
217 | 1 | 1150 | 3 | 1 | 800 | 3 | 0 | 0 | 0 | 0.09 | 0.2 | 0.28 | 0.007 | 0.001 | 73.38 | 15.69 | 0.13 | 0.02 | 0 | 0.2 | 0.22 | 0.017 | 0.73 | 0.003 | 0 | 0.36 | 8.67 | 0 | 0 | 0 | 0 | 700 | 200 | 14
218 | 1 | 1150 | 3 | 1 | 800 | 3 | 0 | 0 | 0 | 0.09 | 0.2 | 0.28 | 0.007 | 0.001 | 73.38 | 15.69 | 0.13 | 0.02 | 0 | 0.2 | 0.22 | 0.017 | 0.73 | 0.003 | 0 | 0.36 | 8.67 | 0 | 0 | 0 | 0 | 700 | 140 | 227.1
219 | 1 | 1150 | 3 | 1 | 800 | 3 | 0 | 0 | 0 | 0.09 | 0.2 | 0.28 | 0.007 | 0.001 | 73.38 | 15.69 | 0.13 | 0.02 | 0 | 0.2 | 0.22 | 0.017 | 0.73 | 0.003 | 0 | 0.36 | 8.67 | 0 | 0 | 0 | 0 | 700 | 80 | 18190.8
220 | 1 | 1150 | 3 | 1 | 800 | 3 | 0 | 0 | 0 | 0.09 | 0.2 | 0.28 | 0.007 | 0.001 | 73.38 | 15.69 | 0.13 | 0.02 | 0 | 0.2 | 0.22 | 0.017 | 0.73 | 0.003 | 0 | 0.36 | 8.67 | 0 | 0 | 0 | 0 | 800 | 80 | 173.8
221 | 1 | 1150 | 3 | 1 | 800 | 3 | 0 | 0 | 0 | 0.09 | 0.2 | 0.28 | 0.007 | 0.001 | 73.38 | 15.69 | 0.13 | 0.02 | 0 | 0.2 | 0.22 | 0.017 | 0.73 | 0.003 | 0 | 0.36 | 8.67 | 0 | 0 | 0 | 0 | 800 | 60 | 930.9
222 | 1 | 1150 | 3 | 1 | 800 | 3 | 0 | 0 | 0 | 0.09 | 0.2 | 0.28 | 0.007 | 0.001 | 73.38 | 15.69 | 0.13 | 0.02 | 0 | 0.2 | 0.22 | 0.017 | 0.73 | 0.003 | 0 | 0.36 | 8.67 | 0 | 0 | 0 | 0 | 800 | 40 | 6420
223 | 1 | 1150 | 3 | 1 | 800 | 3 | 0 | 0 | 0 | 0.09 | 0.2 | 0.28 | 0.007 | 0.001 | 73.38 | 15.69 | 0.13 | 0.02 | 0 | 0.2 | 0.22 | 0.017 | 0.73 | 0.003 | 0 | 0.36 | 8.67 | 0 | 0 | 0 | 0 | 800 | 30 | 21246
224 | 1 | 1150 | 3 | 1 | 800 | 3 | 0 | 0 | 0 | 0.09 | 0.2 | 0.28 | 0.007 | 0.001 | 73.38 | 15.69 | 0.13 | 0.02 | 0 | 0.2 | 0.22 | 0.017 | 0.73 | 0.003 | 0 | 0.36 | 8.67 | 0 | 0 | 0 | 0 | 900 | 40 | 125.5
225 | 1 | 1150 | 3 | 1 | 800 | 3 | 0 | 0 | 0 | 0.09 | 0.2 | 0.28 | 0.007 | 0.001 | 73.38 | 15.69 | 0.13 | 0.02 | 0 | 0.2 | 0.22 | 0.017 | 0.73 | 0.003 | 0 | 0.36 | 8.67 | 0 | 0 | 0 | 0 | 900 | 30 | 520.9
226 | 1 | 1150 | 3 | 1 | 800 | 3 | 0 | 0 | 0 | 0.09 | 0.2 | 0.28 | 0.007 | 0.001 | 73.38 | 15.69 | 0.13 | 0.02 | 0 | 0.2 | 0.22 | 0.017 | 0.73 | 0.003 | 0 | 0.36 | 8.67 | 0 | 0 | 0 | 0 | 900 | 20 | 3412.3
227 | 1 | 1150 | 3 | 1 | 800 | 3 | 0 | 0 | 0 | 0.09 | 0.2 | 0.28 | 0.007 | 0.001 | 73.38 | 15.69 | 0.13 | 0.02 | 0 | 0.2 | 0.22 | 0.017 | 0.73 | 0.003 | 0 | 0.36 | 8.67 | 0 | 0 | 0 | 0 | 900 | 14 | 29844.3
228 | 1 | 1150 | 3 | 1 | 800 | 3 | 0 | 0 | 0 | 0.09 | 0.2 | 0.28 | 0.007 | 0.001 | 73.38 | 15.69 | 0.13 | 0.02 | 0 | 0.2 | 0.22 | 0.017 | 0.73 | 0.003 | 0 | 0.36 | 8.67 | 0 | 0 | 0 | 0 | 1000 | 20 | 183.4
229 | 1 | 1150 | 3 | 1 | 800 | 3 | 0 | 0 | 0 | 0.09 | 0.2 | 0.28 | 0.007 | 0.001 | 73.38 | 15.69 | 0.13 | 0.02 | 0 | 0.2 | 0.22 | 0.017 | 0.73 | 0.003 | 0 | 0.36 | 8.67 | 0 | 0 | 0 | 0 | 1000 | 14 | 776.5
230 | 1 | 1150 | 3 | 1 | 800 | 3 | 0 | 0 | 0 | 0.09 | 0.2 | 0.28 | 0.007 | 0.001 | 73.38 | 15.69 | 0.13 | 0.02 | 0 | 0.2 | 0.22 | 0.017 | 0.73 | 0.003 | 0 | 0.36 | 8.67 | 0 | 0 | 0 | 0 | 1000 | 10 | 4239.9
231 | 1 | 1140 | 1 | 24 | 820 | 1 | 20 | 704 | 1 | 0.039 | 0.12 | 0.08 | 0.008 | 0.001 | 72.6 | 15.57 | 0.04 | 0.01 | 0 | 0.08 | 0.55 | 0.0073 | 0.99 | 0.0001 | 0 | 2.45 | 7.21 | 0 | 0 | 0 | 0 | 600 | 800 | 1.4
232 | 1 | 1140 | 1 | 24 | 820 | 1 | 20 | 704 | 1 | 0.039 | 0.12 | 0.08 | 0.008 | 0.001 | 72.6 | 15.57 | 0.04 | 0.01 | 0 | 0.08 | 0.55 | 0.0073 | 0.99 | 0.0001 | 0 | 2.45 | 7.21 | 0 | 0 | 0 | 0 | 600 | 700 | 46.1
233 | 1 | 1140 | 1 | 24 | 820 | 1 | 20 | 704 | 1 | 0.039 | 0.12 | 0.08 | 0.008 | 0.001 | 72.6 | 15.57 | 0.04 | 0.01 | 0 | 0.08 | 0.55 | 0.0073 | 0.99 | 0.0001 | 0 | 2.45 | 7.21 | 0 | 0 | 0 | 0 | 600 | 600 | 1428.8
234 | 1 | 1140 | 1 | 24 | 820 | 1 | 20 | 704 | 1 | 0.039 | 0.12 | 0.08 | 0.008 | 0.001 | 72.6 | 15.57 | 0.04 | 0.01 | 0 | 0.08 | 0.55 | 0.0073 | 0.99 | 0.0001 | 0 | 2.45 | 7.21 | 0 | 0 | 0 | 0 | 600 | 540 | 6057.8
235 | 1 | 1140 | 1 | 24 | 820 | 1 | 20 | 704 | 1 | 0.039 | 0.12 | 0.08 | 0.008 | 0.001 | 72.6 | 15.57 | 0.04 | 0.01 | 0 | 0.08 | 0.55 | 0.0073 | 0.99 | 0.0001 | 0 | 2.45 | 7.21 | 0 | 0 | 0 | 0 | 600 | 500 | 12023
236 | 1 | 1140 | 1 | 24 | 820 | 1 | 20 | 704 | 1 | 0.039 | 0.12 | 0.08 | 0.008 | 0.001 | 72.6 | 15.57 | 0.04 | 0.01 | 0 | 0.08 | 0.55 | 0.0073 | 0.99 | 0.0001 | 0 | 2.45 | 7.21 | 0 | 0 | 0 | 0 | 600 | 460 | 21015.6
237 | 1 | 1140 | 1 | 24 | 820 | 1 | 20 | 704 | 1 | 0.039 | 0.12 | 0.08 | 0.008 | 0.001 | 72.6 | 15.57 | 0.04 | 0.01 | 0 | 0.08 | 0.55 | 0.0073 | 0.99 | 0.0001 | 0 | 2.45 | 7.21 | 0 | 0 | 0 | 0 | 650 | 600 | 72.2
238 | 1 | 1140 | 1 | 24 | 820 | 1 | 20 | 704 | 1 | 0.039 | 0.12 | 0.08 | 0.008 | 0.001 | 72.6 | 15.57 | 0.04 | 0.01 | 0 | 0.08 | 0.55 | 0.0073 | 0.99 | 0.0001 | 0 | 2.45 | 7.21 | 0 | 0 | 0 | 0 | 650 | 400 | 3477.9
239 | 1 | 1140 | 1 | 24 | 820 | 1 | 20 | 704 | 1 | 0.039 | 0.12 | 0.08 | 0.008 | 0.001 | 72.6 | 15.57 | 0.04 | 0.01 | 0 | 0.08 | 0.55 | 0.0073 | 0.99 | 0.0001 | 0 | 2.45 | 7.21 | 0 | 0 | 0 | 0 | 700 | 500 | 15
240 | 1 | 1140 | 1 | 24 | 820 | 1 | 20 | 704 | 1 | 0.039 | 0.12 | 0.08 | 0.008 | 0.001 | 72.6 | 15.57 | 0.04 | 0.01 | 0 | 0.08 | 0.55 | 0.0073 | 0.99 | 0.0001 | 0 | 2.45 | 7.21 | 0 | 0 | 0 | 0 | 700 | 400 | 181.1
241 | 1 | 1140 | 1 | 24 | 820 | 1 | 20 | 704 | 1 | 0.039 | 0.12 | 0.08 | 0.008 | 0.001 | 72.6 | 15.57 | 0.04 | 0.01 | 0 | 0.08 | 0.55 | 0.0073 | 0.99 | 0.0001 | 0 | 2.45 | 7.21 | 0 | 0 | 0 | 0 | 700 | 300 | 1198.4
242 | 1 | 1140 | 1 | 24 | 820 | 1 | 20 | 704 | 1 | 0.039 | 0.12 | 0.08 | 0.008 | 0.001 | 72.6 | 15.57 | 0.04 | 0.01 | 0 | 0.08 | 0.55 | 0.0073 | 0.99 | 0.0001 | 0 | 2.45 | 7.21 | 0 | 0 | 0 | 0 | 700 | 240 | 4666.2
243 | 1 | 1140 | 1 | 24 | 820 | 1 | 20 | 704 | 1 | 0.039 | 0.12 | 0.08 | 0.008 | 0.001 | 72.6 | 15.57 | 0.04 | 0.01 | 0 | 0.08 | 0.55 | 0.0073 | 0.99 | 0.0001 | 0 | 2.45 | 7.21 | 0 | 0 | 0 | 0 | 700 | 160 | 28537.1
244 | 1 | 1140 | 1 | 24 | 820 | 1 | 20 | 704 | 1 | 0.039 | 0.12 | 0.08 | 0.008 | 0.001 | 72.6 | 15.57 | 0.04 | 0.01 | 0 | 0.08 | 0.55 | 0.0073 | 0.99 | 0.0001 | 0 | 2.45 | 7.21 | 0 | 0 | 0 | 0 | 750 | 240 | 439.8
245 | 1 | 1140 | 1 | 24 | 820 | 1 | 20 | 704 | 1 | 0.039 | 0.12 | 0.08 | 0.008 | 0.001 | 72.6 | 15.57 | 0.04 | 0.01 | 0 | 0.08 | 0.55 | 0.0073 | 0.99 | 0.0001 | 0 | 2.45 | 7.21 | 0 | 0 | 0 | 0 | 800 | 240 | 23.5
246 | 1 | 1140 | 1 | 24 | 820 | 1 | 20 | 704 | 1 | 0.039 | 0.12 | 0.08 | 0.008 | 0.001 | 72.6 | 15.57 | 0.04 | 0.01 | 0 | 0.08 | 0.55 | 0.0073 | 0.99 | 0.0001 | 0 | 2.45 | 7.21 | 0 | 0 | 0 | 0 | 800 | 200 | 100.5
247 | 1 | 1140 | 1 | 24 | 820 | 1 | 20 | 704 | 1 | 0.039 | 0.12 | 0.08 | 0.008 | 0.001 | 72.6 | 15.57 | 0.04 | 0.01 | 0 | 0.08 | 0.55 | 0.0073 | 0.99 | 0.0001 | 0 | 2.45 | 7.21 | 0 | 0 | 0 | 0 | 800 | 140 | 656.4
248 | 1 | 1140 | 1 | 24 | 820 | 1 | 20 | 704 | 1 | 0.039 | 0.12 | 0.08 | 0.008 | 0.001 | 72.6 | 15.57 | 0.04 | 0.01 | 0 | 0.08 | 0.55 | 0.0073 | 0.99 | 0.0001 | 0 | 2.45 | 7.21 | 0 | 0 | 0 | 0 | 800 | 100 | 2105.3
249 | 1 | 1140 | 1 | 24 | 820 | 1 | 20 | 704 | 1 | 0.039 | 0.12 | 0.08 | 0.008 | 0.001 | 72.6 | 15.57 | 0.04 | 0.01 | 0 | 0.08 | 0.55 | 0.0073 | 0.99 | 0.0001 | 0 | 2.45 | 7.21 | 0 | 0 | 0 | 0 | 800 | 70 | 6667
250 | 1 | 1140 | 1 | 24 | 820 | 1 | 20 | 704 | 1 | 0.039 | 0.12 | 0.08 | 0.008 | 0.001 | 72.6 | 15.57 | 0.04 | 0.01 | 0 | 0.08 | 0.55 | 0.0073 | 0.99 | 0.0001 | 0 | 2.45 | 7.21 | 0 | 0 | 0 | 0 | 800 | 50 | 17494.5
251 | 1 | 1140 | 1 | 24 | 820 | 1 | 20 | 704 | 1 | 0.039 | 0.12 | 0.08 | 0.008 | 0.001 | 72.6 | 15.57 | 0.04 | 0.01 | 0 | 0.08 | 0.55 | 0.0073 | 0.99 | 0.0001 | 0 | 2.45 | 7.21 | 0 | 0 | 0 | 0 | 850 | 100 | 159.8
252 | 1 | 1140 | 1 | 24 | 820 | 1 | 20 | 704 | 1 | 0.039 | 0.12 | 0.08 | 0.008 | 0.001 | 72.6 | 15.57 | 0.04 | 0.01 | 0 | 0.08 | 0.55 | 0.0073 | 0.99 | 0.0001 | 0 | 2.45 | 7.21 | 0 | 0 | 0 | 0 | 850 | 50 | 2586.3
253 | 1 | 1140 | 1 | 24 | 820 | 1 | 20 | 704 | 1 | 0.039 | 0.12 | 0.08 | 0.008 | 0.001 | 72.6 | 15.57 | 0.04 | 0.01 | 0 | 0.08 | 0.55 | 0.0073 | 0.99 | 0.0001 | 0 | 2.45 | 7.21 | 0 | 0 | 0 | 0 | 900 | 70 | 12.6
254 | 1 | 1140 | 1 | 24 | 820 | 1 | 20 | 704 | 1 | 0.039 | 0.12 | 0.08 | 0.008 | 0.001 | 72.6 | 15.57 | 0.04 | 0.01 | 0 | 0.08 | 0.55 | 0.0073 | 0.99 | 0.0001 | 0 | 2.45 | 7.21 | 0 | 0 | 0 | 0 | 900 | 50 | 202
255 | 1 | 1140 | 1 | 24 | 820 | 1 | 20 | 704 | 1 | 0.039 | 0.12 | 0.08 | 0.008 | 0.001 | 72.6 | 15.57 | 0.04 | 0.01 | 0 | 0.08 | 0.55 | 0.0073 | 0.99 | 0.0001 | 0 | 2.45 | 7.21 | 0 | 0 | 0 | 0 | 900 | 30 | 2171.5
256 | 2 | 1120 | 1 | 24 | 816 | 1 | 20 | 704 | 1 | 0.05 | 0.05 | 0.05 | 0.005 | 0.002 | 73.46 | 15.1 | 0.12 | 0.05 | 0 | 0.05 | 0.81 | 0.003 | 0.97 | 0.005 | 0 | 2.37 | 6.97 | 0 | 0 | 0 | 0 | 600 | 800 | 8.1
257 | 2 | 1120 | 1 | 24 | 816 | 1 | 20 | 704 | 1 | 0.05 | 0.05 | 0.05 | 0.005 | 0.002 | 73.46 | 15.1 | 0.12 | 0.05 | 0 | 0.05 | 0.81 | 0.003 | 0.97 | 0.005 | 0 | 2.37 | 6.97 | 0 | 0 | 0 | 0 | 600 | 700 | 66.2
258 | 2 | 1120 | 1 | 24 | 816 | 1 | 20 | 704 | 1 | 0.05 | 0.05 | 0.05 | 0.005 | 0.002 | 73.46 | 15.1 | 0.12 | 0.05 | 0 | 0.05 | 0.81 | 0.003 | 0.97 | 0.005 | 0 | 2.37 | 6.97 | 0 | 0 | 0 | 0 | 600 | 600 | 2634.6
259 | 2 | 1120 | 1 | 24 | 816 | 1 | 20 | 704 | 1 | 0.05 | 0.05 | 0.05 | 0.005 | 0.002 | 73.46 | 15.1 | 0.12 | 0.05 | 0 | 0.05 | 0.81 | 0.003 | 0.97 | 0.005 | 0 | 2.37 | 6.97 | 0 | 0 | 0 | 0 | 600 | 540 | 10086.7
260 | 2 | 1120 | 1 | 24 | 816 | 1 | 20 | 704 | 1 | 0.05 | 0.05 | 0.05 | 0.005 | 0.002 | 73.46 | 15.1 | 0.12 | 0.05 | 0 | 0.05 | 0.81 | 0.003 | 0.97 | 0.005 | 0 | 2.37 | 6.97 | 0 | 0 | 0 | 0 | 600 | 500 | 15267.3
261 | 2 | 1120 | 1 | 24 | 816 | 1 | 20 | 704 | 1 | 0.05 | 0.05 | 0.05 | 0.005 | 0.002 | 73.46 | 15.1 | 0.12 | 0.05 | 0 | 0.05 | 0.81 | 0.003 | 0.97 | 0.005 | 0 | 2.37 | 6.97 | 0 | 0 | 0 | 0 | 650 | 600 | 75.8
262 | 2 | 1120 | 1 | 24 | 816 | 1 | 20 | 704 | 1 | 0.05 | 0.05 | 0.05 | 0.005 | 0.002 | 73.46 | 15.1 | 0.12 | 0.05 | 0 | 0.05 | 0.81 | 0.003 | 0.97 | 0.005 | 0 | 2.37 | 6.97 | 0 | 0 | 0 | 0 | 650 | 400 | 6270
263 | 2 | 1120 | 1 | 24 | 816 | 1 | 20 | 704 | 1 | 0.05 | 0.05 | 0.05 | 0.005 | 0.002 | 73.46 | 15.1 | 0.12 | 0.05 | 0 | 0.05 | 0.81 | 0.003 | 0.97 | 0.005 | 0 | 2.37 | 6.97 | 0 | 0 | 0 | 0 | 700 | 500 | 41.9
264 | 2 | 1120 | 1 | 24 | 816 | 1 | 20 | 704 | 1 | 0.05 | 0.05 | 0.05 | 0.005 | 0.002 | 73.46 | 15.1 | 0.12 | 0.05 | 0 | 0.05 | 0.81 | 0.003 | 0.97 | 0.005 | 0 | 2.37 | 6.97 | 0 | 0 | 0 | 0 | 700 | 400 | 445
265 | 2 | 1120 | 1 | 24 | 816 | 1 | 20 | 704 | 1 | 0.05 | 0.05 | 0.05 | 0.005 | 0.002 | 73.46 | 15.1 | 0.12 | 0.05 | 0 | 0.05 | 0.81 | 0.003 | 0.97 | 0.005 | 0 | 2.37 | 6.97 | 0 | 0 | 0 | 0 | 700 | 300 | 2982.5
266 | 2 | 1120 | 1 | 24 | 816 | 1 | 20 | 704 | 1 | 0.05 | 0.05 | 0.05 | 0.005 | 0.002 | 73.46 | 15.1 | 0.12 | 0.05 | 0 | 0.05 | 0.81 | 0.003 | 0.97 | 0.005 | 0 | 2.37 | 6.97 | 0 | 0 | 0 | 0 | 700 | 240 | 10460.5
267 | 2 | 1120 | 1 | 24 | 816 | 1 | 20 | 704 | 1 | 0.05 | 0.05 | 0.05 | 0.005 | 0.002 | 73.46 | 15.1 | 0.12 | 0.05 | 0 | 0.05 | 0.81 | 0.003 | 0.97 | 0.005 | 0 | 2.37 | 6.97 | 0 | 0 | 0 | 0 | 750 | 240 | 1048
268 | 2 | 1120 | 1 | 24 | 816 | 1 | 20 | 704 | 1 | 0.05 | 0.05 | 0.05 | 0.005 | 0.002 | 73.46 | 15.1 | 0.12 | 0.05 | 0 | 0.05 | 0.81 | 0.003 | 0.97 | 0.005 | 0 | 2.37 | 6.97 | 0 | 0 | 0 | 0 | 800 | 240 | 57.3
269 | 2 | 1120 | 1 | 24 | 816 | 1 | 20 | 704 | 1 | 0.05 | 0.05 | 0.05 | 0.005 | 0.002 | 73.46 | 15.1 | 0.12 | 0.05 | 0 | 0.05 | 0.81 | 0.003 | 0.97 | 0.005 | 0 | 2.37 | 6.97 | 0 | 0 | 0 | 0 | 800 | 200 | 146.1
270 | 2 | 1120 | 1 | 24 | 816 | 1 | 20 | 704 | 1 | 0.05 | 0.05 | 0.05 | 0.005 | 0.002 | 73.46 | 15.1 | 0.12 | 0.05 | 0 | 0.05 | 0.81 | 0.003 | 0.97 | 0.005 | 0 | 2.37 | 6.97 | 0 | 0 | 0 | 0 | 800 | 140 | 1047.5
271 | 2 | 1120 | 1 | 24 | 816 | 1 | 20 | 704 | 1 | 0.05 | 0.05 | 0.05 | 0.005 | 0.002 | 73.46 | 15.1 | 0.12 | 0.05 | 0 | 0.05 | 0.81 | 0.003 | 0.97 | 0.005 | 0 | 2.37 | 6.97 | 0 | 0 | 0 | 0 | 800 | 100 | 2947
272 | 2 | 1120 | 1 | 24 | 816 | 1 | 20 | 704 | 1 | 0.05 | 0.05 | 0.05 | 0.005 | 0.002 | 73.46 | 15.1 | 0.12 | 0.05 | 0 | 0.05 | 0.81 | 0.003 | 0.97 | 0.005 | 0 | 2.37 | 6.97 | 0 | 0 | 0 | 0 | 800 | 70 | 6271.7
273 | 2 | 1120 | 1 | 24 | 816 | 1 | 20 | 704 | 1 | 0.05 | 0.05 | 0.05 | 0.005 | 0.002 | 73.46 | 15.1 | 0.12 | 0.05 | 0 | 0.05 | 0.81 | 0.003 | 0.97 | 0.005 | 0 | 2.37 | 6.97 | 0 | 0 | 0 | 0 | 800 | 40 | 23977.7
274 | 2 | 1120 | 1 | 24 | 816 | 1 | 20 | 704 | 1 | 0.05 | 0.05 | 0.05 | 0.005 | 0.002 | 73.46 | 15.1 | 0.12 | 0.05 | 0 | 0.05 | 0.81 | 0.003 | 0.97 | 0.005 | 0 | 2.37 | 6.97 | 0 | 0 | 0 | 0 | 850 | 100 | 195.5
275 | 2 | 1120 | 1 | 24 | 816 | 1 | 20 | 704 | 1 | 0.05 | 0.05 | 0.05 | 0.005 | 0.002 | 73.46 | 15.1 | 0.12 | 0.05 | 0 | 0.05 | 0.81 | 0.003 | 0.97 | 0.005 | 0 | 2.37 | 6.97 | 0 | 0 | 0 | 0 | 850 | 50 | 2452.5
276 | 2 | 1120 | 1 | 24 | 816 | 1 | 20 | 704 | 1 | 0.05 | 0.05 | 0.05 | 0.005 | 0.002 | 73.46 | 15.1 | 0.12 | 0.05 | 0 | 0.05 | 0.81 | 0.003 | 0.97 | 0.005 | 0 | 2.37 | 6.97 | 0 | 0 | 0 | 0 | 900 | 70 | 71.2
277 | 2 | 1120 | 1 | 24 | 816 | 1 | 20 | 704 | 1 | 0.05 | 0.05 | 0.05 | 0.005 | 0.002 | 73.46 | 15.1 | 0.12 | 0.05 | 0 | 0.05 | 0.81 | 0.003 | 0.97 | 0.005 | 0 | 2.37 | 6.97 | 0 | 0 | 0 | 0 | 900 | 50 | 261
278 | 2 | 1120 | 1 | 24 | 816 | 1 | 20 | 704 | 1 | 0.05 | 0.05 | 0.05 | 0.005 | 0.002 | 73.46 | 15.1 | 0.12 | 0.05 | 0 | 0.05 | 0.81 | 0.003 | 0.97 | 0.005 | 0 | 2.37 | 6.97 | 0 | 0 | 0 | 0 | 900 | 30 | 1302.2
279 | 1 | 1150 | 3 | 24 | 815 | 1 | 20 | 705 | 1 | 0.05 | 0.01 | 0.01 | 0.004 | 0.005 | 73.39 | 15.27 | 0.02 | 0.02 | 0 | 0.01 | 0.83 | 0.003 | 0.97 | 0.0036 | 0 | 2.57 | 6.83 | 0 | 0 | 0 | 0 | 600 | 800 | 25.7
280 | 1 | 1150 | 3 | 24 | 815 | 1 | 20 | 705 | 1 | 0.05 | 0.01 | 0.01 | 0.004 | 0.005 | 73.39 | 15.27 | 0.02 | 0.02 | 0 | 0.01 | 0.83 | 0.003 | 0.97 | 0.0036 | 0 | 2.57 | 6.83 | 0 | 0 | 0 | 0 | 600 | 700 | 487.8
281 | 1 | 1150 | 3 | 24 | 815 | 1 | 20 | 705 | 1 | 0.05 | 0.01 | 0.01 | 0.004 | 0.005 | 73.39 | 15.27 | 0.02 | 0.02 | 0 | 0.01 | 0.83 | 0.003 | 0.97 | 0.0036 | 0 | 2.57 | 6.83 | 0 | 0 | 0 | 0 | 600 | 600 | 4835.4
282 | 1 | 1150 | 3 | 24 | 815 | 1 | 20 | 705 | 1 | 0.05 | 0.01 | 0.01 | 0.004 | 0.005 | 73.39 | 15.27 | 0.02 | 0.02 | 0 | 0.01 | 0.83 | 0.003 | 0.97 | 0.0036 | 0 | 2.57 | 6.83 | 0 | 0 | 0 | 0 | 600 | 540 | 15669.3
283 | 1 | 1150 | 3 | 24 | 815 | 1 | 20 | 705 | 1 | 0.05 | 0.01 | 0.01 | 0.004 | 0.005 | 73.39 | 15.27 | 0.02 | 0.02 | 0 | 0.01 | 0.83 | 0.003 | 0.97 | 0.0036 | 0 | 2.57 | 6.83 | 0 | 0 | 0 | 0 | 600 | 500 | 25379.3
284 | 1 | 1150 | 3 | 24 | 815 | 1 | 20 | 705 | 1 | 0.05 | 0.01 | 0.01 | 0.004 | 0.005 | 73.39 | 15.27 | 0.02 | 0.02 | 0 | 0.01 | 0.83 | 0.003 | 0.97 | 0.0036 | 0 | 2.57 | 6.83 | 0 | 0 | 0 | 0 | 650 | 600 | 226.6
285 | 1 | 1150 | 3 | 24 | 815 | 1 | 20 | 705 | 1 | 0.05 | 0.01 | 0.01 | 0.004 | 0.005 | 73.39 | 15.27 | 0.02 | 0.02 | 0 | 0.01 | 0.83 | 0.003 | 0.97 | 0.0036 | 0 | 2.57 | 6.83 | 0 | 0 | 0 | 0 | 650 | 400 | 8189.9
286 | 1 | 1150 | 3 | 24 | 815 | 1 | 20 | 705 | 1 | 0.05 | 0.01 | 0.01 | 0.004 | 0.005 | 73.39 | 15.27 | 0.02 | 0.02 | 0 | 0.01 | 0.83 | 0.003 | 0.97 | 0.0036 | 0 | 2.57 | 6.83 | 0 | 0 | 0 | 0 | 700 | 500 | 72.7
287 | 1 | 1150 | 3 | 24 | 815 | 1 | 20 | 705 | 1 | 0.05 | 0.01 | 0.01 | 0.004 | 0.005 | 73.39 | 15.27 | 0.02 | 0.02 | 0 | 0.01 | 0.83 | 0.003 | 0.97 | 0.0036 | 0 | 2.57 | 6.83 | 0 | 0 | 0 | 0 | 700 | 400 | 345.6
288 | 1 | 1150 | 3 | 24 | 815 | 1 | 20 | 705 | 1 | 0.05 | 0.01 | 0.01 | 0.004 | 0.005 | 73.39 | 15.27 | 0.02 | 0.02 | 0 | 0.01 | 0.83 | 0.003 | 0.97 | 0.0036 | 0 | 2.57 | 6.83 | 0 | 0 | 0 | 0 | 700 | 300 | 2375
289 | 1 | 1150 | 3 | 24 | 815 | 1 | 20 | 705 | 1 | 0.05 | 0.01 | 0.01 | 0.004 | 0.005 | 73.39 | 15.27 | 0.02 | 0.02 | 0 | 0.01 | 0.83 | 0.003 | 0.97 | 0.0036 | 0 | 2.57 | 6.83 | 0 | 0 | 0 | 0 | 700 | 240 | 11520.7
290 | 1 | 1150 | 3 | 24 | 815 | 1 | 20 | 705 | 1 | 0.05 | 0.01 | 0.01 | 0.004 | 0.005 | 73.39 | 15.27 | 0.02 | 0.02 | 0 | 0.01 | 0.83 | 0.003 | 0.97 | 0.0036 | 0 | 2.57 | 6.83 | 0 | 0 | 0 | 0 | 700 | 200 | 22648.9
291 | 1 | 1150 | 3 | 24 | 815 | 1 | 20 | 705 | 1 | 0.05 | 0.01 | 0.01 | 0.004 | 0.005 | 73.39 | 15.27 | 0.02 | 0.02 | 0 | 0.01 | 0.83 | 0.003 | 0.97 | 0.0036 | 0 | 2.57 | 6.83 | 0 | 0 | 0 | 0 | 750 | 240 | 491
292 | 1 | 1150 | 3 | 24 | 815 | 1 | 20 | 705 | 1 | 0.05 | 0.01 | 0.01 | 0.004 | 0.005 | 73.39 | 15.27 | 0.02 | 0.02 | 0 | 0.01 | 0.83 | 0.003 | 0.97 | 0.0036 | 0 | 2.57 | 6.83 | 0 | 0 | 0 | 0 | 800 | 240 | 65.2
293 | 1 | 1150 | 3 | 24 | 815 | 1 | 20 | 705 | 1 | 0.05 | 0.01 | 0.01 | 0.004 | 0.005 | 73.39 | 15.27 | 0.02 | 0.02 | 0 | 0.01 | 0.83 | 0.003 | 0.97 | 0.0036 | 0 | 2.57 | 6.83 | 0 | 0 | 0 | 0 | 800 | 200 | 129
294 | 1 | 1150 | 3 | 24 | 815 | 1 | 20 | 705 | 1 | 0.05 | 0.01 | 0.01 | 0.004 | 0.005 | 73.39 | 15.27 | 0.02 | 0.02 | 0 | 0.01 | 0.83 | 0.003 | 0.97 | 0.0036 | 0 | 2.57 | 6.83 | 0 | 0 | 0 | 0 | 800 | 140 | 1235.8
295 | 1 | 1150 | 3 | 24 | 815 | 1 | 20 | 705 | 1 | 0.05 | 0.01 | 0.01 | 0.004 | 0.005 | 73.39 | 15.27 | 0.02 | 0.02 | 0 | 0.01 | 0.83 | 0.003 | 0.97 | 0.0036 | 0 | 2.57 | 6.83 | 0 | 0 | 0 | 0 | 800 | 100 | 4651.4
296 | 1 | 1150 | 3 | 24 | 815 | 1 | 20 | 705 | 1 | 0.05 | 0.01 | 0.01 | 0.004 | 0.005 | 73.39 | 15.27 | 0.02 | 0.02 | 0 | 0.01 | 0.83 | 0.003 | 0.97 | 0.0036 | 0 | 2.57 | 6.83 | 0 | 0 | 0 | 0 | 800 | 70 | 14630.2
297 | 1 | 1150 | 3 | 24 | 815 | 1 | 20 | 705 | 1 | 0.05 | 0.01 | 0.01 | 0.004 | 0.005 | 73.39 | 15.27 | 0.02 | 0.02 | 0 | 0.01 | 0.83 | 0.003 | 0.97 | 0.0036 | 0 | 2.57 | 6.83 | 0 | 0 | 0 | 0 | 800 | 50 | 42739.4
298 | 1 | 1150 | 3 | 24 | 815 | 1 | 20 | 705 | 1 | 0.05 | 0.01 | 0.01 | 0.004 | 0.005 | 73.39 | 15.27 | 0.02 | 0.02 | 0 | 0.01 | 0.83 | 0.003 | 0.97 | 0.0036 | 0 | 2.57 | 6.83 | 0 | 0 | 0 | 0 | 850 | 100 | 393
299 | 1 | 1150 | 3 | 24 | 815 | 1 | 20 | 705 | 1 | 0.05 | 0.01 | 0.01 | 0.004 | 0.005 | 73.39 | 15.27 | 0.02 | 0.02 | 0 | 0.01 | 0.83 | 0.003 | 0.97 | 0.0036 | 0 | 2.57 | 6.83 | 0 | 0 | 0 | 0 | 850 | 50 | 4874.9
300 | 1 | 1150 | 3 | 24 | 815 | 1 | 20 | 705 | 1 | 0.05 | 0.01 | 0.01 | 0.004 | 0.005 | 73.39 | 15.27 | 0.02 | 0.02 | 0 | 0.01 | 0.83 | 0.003 | 0.97 | 0.0036 | 0 | 2.57 | 6.83 | 0 | 0 | 0 | 0 | 900 | 70 | 91.2
301 | 1 | 1150 | 3 | 24 | 815 | 1 | 20 | 705 | 1 | 0.05 | 0.01 | 0.01 | 0.004 | 0.005 | 73.39 | 15.27 | 0.02 | 0.02 | 0 | 0.01 | 0.83 | 0.003 | 0.97 | 0.0036 | 0 | 2.57 | 6.83 | 0 | 0 | 0 | 0 | 900 | 50 | 431.6
302 | 1 | 1150 | 3 | 24 | 815 | 1 | 20 | 705 | 1 | 0.05 | 0.01 | 0.01 | 0.004 | 0.005 | 73.39 | 15.27 | 0.02 | 0.02 | 0 | 0.01 | 0.83 | 0.003 | 0.97 | 0.0036 | 0 | 2.57 | 6.83 | 0 | 0 | 0 | 0 | 900 | 30 | 3567.7
303 | 3 | 1149 | 1 | 24 | 843 | 4 | 20 | 704 | 1 | 0.049 | 0.21 | 0.2 | 0.002 | 0.0009 | 73.78 | 15.07 | 0.04 | 0.01 | 0 | 0.042 | 0.83 | 0.0018 | 1 | 0.0001 | 0 | 2.69 | 6.75 | 0 | 0 | 0 | 0 | 600 | 800 | 1.5
304 | 3 | 1149 | 1 | 24 | 843 | 4 | 20 | 704 | 1 | 0.049 | 0.21 | 0.2 | 0.002 | 0.0009 | 73.78 | 15.07 | 0.04 | 0.01 | 0 | 0.042 | 0.83 | 0.0018 | 1 | 0.0001 | 0 | 2.69 | 6.75 | 0 | 0 | 0 | 0 | 600 | 700 | 8.4
305 | 3 | 1149 | 1 | 24 | 843 | 4 | 20 | 704 | 1 | 0.049 | 0.21 | 0.2 | 0.002 | 0.0009 | 73.78 | 15.07 | 0.04 | 0.01 | 0 | 0.042 | 0.83 | 0.0018 | 1 | 0.0001 | 0 | 2.69 | 6.75 | 0 | 0 | 0 | 0 | 600 | 540 | 3467.4
306 | 3 | 1149 | 1 | 24 | 843 | 4 | 20 | 704 | 1 | 0.049 | 0.21 | 0.2 | 0.002 | 0.0009 | 73.78 | 15.07 | 0.04 | 0.01 | 0 | 0.042 | 0.83 | 0.0018 | 1 | 0.0001 | 0 | 2.69 | 6.75 | 0 | 0 | 0 | 0 | 600 | 500 | 6644.4
307 | 3 | 1149 | 1 | 24 | 843 | 4 | 20 | 704 | 1 | 0.049 | 0.21 | 0.2 | 0.002 | 0.0009 | 73.78 | 15.07 | 0.04 | 0.01 | 0 | 0.042 | 0.83 | 0.0018 | 1 | 0.0001 | 0 | 2.69 | 6.75 | 0 | 0 | 0 | 0 | 650 | 600 | 15
308 | 3 | 1149 | 1 | 24 | 843 | 4 | 20 | 704 | 1 | 0.049 | 0.21 | 0.2 | 0.002 | 0.0009 | 73.78 | 15.07 | 0.04 | 0.01 | 0 | 0.042 | 0.83 | 0.0018 | 1 | 0.0001 | 0 | 2.69 | 6.75 | 0 | 0 | 0 | 0 | 650 | 400 | 4340.6
309 | 3 | 1149 | 1 | 24 | 843 | 4 | 20 | 704 | 1 | 0.049 | 0.21 | 0.2 | 0.002 | 0.0009 | 73.78 | 15.07 | 0.04 | 0.01 | 0 | 0.042 | 0.83 | 0.0018 | 1 | 0.0001 | 0 | 2.69 | 6.75 | 0 | 0 | 0 | 0 | 700 | 460 | 38.1
310 | 3 | 1149 | 1 | 24 | 843 | 4 | 20 | 704 | 1 | 0.049 | 0.21 | 0.2 | 0.002 | 0.0009 | 73.78 | 15.07 | 0.04 | 0.01 | 0 | 0.042 | 0.83 | 0.0018 | 1 | 0.0001 | 0 | 2.69 | 6.75 | 0 | 0 | 0 | 0 | 700 | 300 | 2391.6
311 | 3 | 1149 | 1 | 24 | 843 | 4 | 20 | 704 | 1 | 0.049 | 0.21 | 0.2 | 0.002 | 0.0009 | 73.78 | 15.07 | 0.04 | 0.01 | 0 | 0.042 | 0.83 | 0.0018 | 1 | 0.0001 | 0 | 2.69 | 6.75 | 0 | 0 | 0 | 0 | 700 | 240 | 5131.4
312 | 3 | 1149 | 1 | 24 | 843 | 4 | 20 | 704 | 1 | 0.049 | 0.21 | 0.2 | 0.002 | 0.0009 | 73.78 | 15.07 | 0.04 | 0.01 | 0 | 0.042 | 0.83 | 0.0018 | 1 | 0.0001 | 0 | 2.69 | 6.75 | 0 | 0 | 0 | 0 | 700 | 200 | 8441.4
313 | 3 | 1149 | 1 | 24 | 843 | 4 | 20 | 704 | 1 | 0.049 | 0.21 | 0.2 | 0.002 | 0.0009 | 73.78 | 15.07 | 0.04 | 0.01 | 0 | 0.042 | 0.83 | 0.0018 | 1 | 0.0001 | 0 | 2.69 | 6.75 | 0 | 0 | 0 | 0 | 700 | 160 | 11145
314 | 3 | 1149 | 1 | 24 | 843 | 4 | 20 | 704 | 1 | 0.049 | 0.21 | 0.2 | 0.002 | 0.0009 | 73.78 | 15.07 | 0.04 | 0.01 | 0 | 0.042 | 0.83 | 0.0018 | 1 | 0.0001 | 0 | 2.69 | 6.75 | 0 | 0 | 0 | 0 | 750 | 240 | 845.1
315 | 3 | 1149 | 1 | 24 | 843 | 4 | 20 | 704 | 1 | 0.049 | 0.21 | 0.2 | 0.002 | 0.0009 | 73.78 | 15.07 | 0.04 | 0.01 | 0 | 0.042 | 0.83 | 0.0018 | 1 | 0.0001 | 0 | 2.69 | 6.75 | 0 | 0 | 0 | 0 | 800 | 240 | 58
316 | 3 | 1149 | 1 | 24 | 843 | 4 | 20 | 704 | 1 | 0.049 | 0.21 | 0.2 | 0.002 | 0.0009 | 73.78 | 15.07 | 0.04 | 0.01 | 0 | 0.042 | 0.83 | 0.0018 | 1 | 0.0001 | 0 | 2.69 | 6.75 | 0 | 0 | 0 | 0 | 800 | 200 | 174.9
317 | 3 | 1149 | 1 | 24 | 843 | 4 | 20 | 704 | 1 | 0.049 | 0.21 | 0.2 | 0.002 | 0.0009 | 73.78 | 15.07 | 0.04 | 0.01 | 0 | 0.042 | 0.83 | 0.0018 | 1 | 0.0001 | 0 | 2.69 | 6.75 | 0 | 0 | 0 | 0 | 800 | 140 | 936
318 | 3 | 1149 | 1 | 24 | 843 | 4 | 20 | 704 | 1 | 0.049 | 0.21 | 0.2 | 0.002 | 0.0009 | 73.78 | 15.07 | 0.04 | 0.01 | 0 | 0.042 | 0.83 | 0.0018 | 1 | 0.0001 | 0 | 2.69 | 6.75 | 0 | 0 | 0 | 0 | 800 | 100 | 3234.9
319 | 3 | 1149 | 1 | 24 | 843 | 4 | 20 | 704 | 1 | 0.049 | 0.21 | 0.2 | 0.002 | 0.0009 | 73.78 | 15.07 | 0.04 | 0.01 | 0 | 0.042 | 0.83 | 0.0018 | 1 | 0.0001 | 0 | 2.69 | 6.75 | 0 | 0 | 0 | 0 | 800 | 50 | 16158.6
320 | 3 | 1149 | 1 | 24 | 843 | 4 | 20 | 704 | 1 | 0.049 | 0.21 | 0.2 | 0.002 | 0.0009 | 73.78 | 15.07 | 0.04 | 0.01 | 0 | 0.042 | 0.83 | 0.0018 | 1 | 0.0001 | 0 | 2.69 | 6.75 | 0 | 0 | 0 | 0 | 850 | 100 | 344.9
321 | 3 | 1149 | 1 | 24 | 843 | 4 | 20 | 704 | 1 | 0.049 | 0.21 | 0.2 | 0.002 | 0.0009 | 73.78 | 15.07 | 0.04 | 0.01 | 0 | 0.042 | 0.83 | 0.0018 | 1 | 0.0001 | 0 | 2.69 | 6.75 | 0 | 0 | 0 | 0 | 850 | 50 | 2228
322 | 3 | 1149 | 1 | 24 | 843 | 4 | 20 | 704 | 1 | 0.049 | 0.21 | 0.2 | 0.002 | 0.0009 | 73.78 | 15.07 | 0.04 | 0.01 | 0 | 0.042 | 0.83 | 0.0018 | 1 | 0.0001 | 0 | 2.69 | 6.75 | 0 | 0 | 0 | 0 | 900 | 70 | 104
323 | 3 | 1149 | 1 | 24 | 843 | 4 | 20 | 704 | 1 | 0.049 | 0.21 | 0.2 | 0.002 | 0.0009 | 73.78 | 15.07 | 0.04 | 0.01 | 0 | 0.042 | 0.83 | 0.0018 | 1 | 0.0001 | 0 | 2.69 | 6.75 | 0 | 0 | 0 | 0 | 900 | 50 | 348.8
324 | 3 | 1149 | 1 | 24 | 843 | 4 | 20 | 704 | 1 | 0.049 | 0.21 | 0.2 | 0.002 | 0.0009 | 73.78 | 15.07 | 0.04 | 0.01 | 0 | 0.042 | 0.83 | 0.0018 | 1 | 0.0001 | 0 | 2.69 | 6.75 | 0 | 0 | 0 | 0 | 900 | 30 | 1556.5
325 | 2 | 1200 | 1 | 24 | 870 | 1 | 0 | 0 | 0 | 0.13 | 0.09 | 0.09 | 0.002 | 0.003 | 46.9 | 14.4 | 3.74 | 0.01 | 0 | 28.88 | 3.07 | 0.0039 | 0 | 0.0059 | 0 | 2.36 | 0.24 | 0 | 0 | 0 | 0 | 700 | 608 | 108.3
326 | 2 | 1200 | 1 | 24 | 870 | 1 | 0 | 0 | 0 | 0.13 | 0.09 | 0.09 | 0.002 | 0.003 | 46.9 | 14.4 | 3.74 | 0.01 | 0 | 28.88 | 3.07 | 0.0039 | 0 | 0.0059 | 0 | 2.36 | 0.24 | 0 | 0 | 0 | 0 | 700 | 490 | 807.2
327 | 2 | 1200 | 1 | 24 | 870 | 1 | 0 | 0 | 0 | 0.13 | 0.09 | 0.09 | 0.002 | 0.003 | 46.9 | 14.4 | 3.74 | 0.01 | 0 | 28.88 | 3.07 | 0.0039 | 0 | 0.0059 | 0 | 2.36 | 0.24 | 0 | 0 | 0 | 0 | 700 | 471 | 946.4
328 | 2 | 1200 | 1 | 24 | 870 | 1 | 0 | 0 | 0 | 0.13 | 0.09 | 0.09 | 0.002 | 0.003 | 46.9 | 14.4 | 3.74 | 0.01 | 0 | 28.88 | 3.07 | 0.0039 | 0 | 0.0059 | 0 | 2.36 | 0.24 | 0 | 0 | 0 | 0 | 700 | 412 | 3126.4
329 | 2 | 1200 | 1 | 24 | 870 | 1 | 0 | 0 | 0 | 0.13 | 0.09 | 0.09 | 0.002 | 0.003 | 46.9 | 14.4 | 3.74 | 0.01 | 0 | 28.88 | 3.07 | 0.0039 | 0 | 0.0059 | 0 | 2.36 | 0.24 | 0 | 0 | 0 | 0 | 750 | 412 | 247.4
330 | 2 | 1200 | 1 | 24 | 870 | 1 | 0 | 0 | 0 | 0.13 | 0.09 | 0.09 | 0.002 | 0.003 | 46.9 | 14.4 | 3.74 | 0.01 | 0 | 28.88 | 3.07 | 0.0039 | 0 | 0.0059 | 0 | 2.36 | 0.24 | 0 | 0 | 0 | 0 | 750 | 373 | 450.8
331 | 2 | 1200 | 1 | 24 | 870 | 1 | 0 | 0 | 0 | 0.13 | 0.09 | 0.09 | 0.002 | 0.003 | 46.9 | 14.4 | 3.74 | 0.01 | 0 | 28.88 | 3.07 | 0.0039 | 0 | 0.0059 | 0 | 2.36 | 0.24 | 0 | 0 | 0 | 0 | 750 | 333 | 1403.7
332 | 2 | 1200 | 1 | 24 | 870 | 1 | 0 | 0 | 0 | 0.13 | 0.09 | 0.09 | 0.002 | 0.003 | 46.9 | 14.4 | 3.74 | 0.01 | 0 | 28.88 | 3.07 | 0.0039 | 0 | 0.0059 | 0 | 2.36 | 0.24 | 0 | 0 | 0 | 0 | 750 | 294 | 4758.5
333 | 2 | 1200 | 1 | 24 | 870 | 1 | 0 | 0 | 0 | 0.13 | 0.09 | 0.09 | 0.002 | 0.003 | 46.9 | 14.4 | 3.74 | 0.01 | 0 | 28.88 | 3.07 | 0.0039 | 0 | 0.0059 | 0 | 2.36 | 0.24 | 0 | 0 | 0 | 0 | 800 | 333 | 120.1
334 | 2 | 1200 | 1 | 24 | 870 | 1 | 0 | 0 | 0 | 0.13 | 0.09 | 0.09 | 0.002 | 0.003 | 46.9 | 14.4 | 3.74 | 0.01 | 0 | 28.88 | 3.07 | 0.0039 | 0 | 0.0059 | 0 | 2.36 | 0.24 | 0 | 0 | 0 | 0 | 800 | 265 | 819.3
335 | 2 | 1200 | 1 | 24 | 870 | 1 | 0 | 0 | 0 | 0.13 | 0.09 | 0.09 | 0.002 | 0.003 | 46.9 | 14.4 | 3.74 | 0.01 | 0 | 28.88 | 3.07 | 0.0039 | 0 | 0.0059 | 0 | 2.36 | 0.24 | 0 | 0 | 0 | 0 | 800 | 235 | 1632.4
336 | 2 | 1200 | 1 | 24 | 870 | 1 | 0 | 0 | 0 | 0.13 | 0.09 | 0.09 | 0.002 | 0.003 | 46.9 | 14.4 | 3.74 | 0.01 | 0 | 28.88 | 3.07 | 0.0039 | 0 | 0.0059 | 0 | 2.36 | 0.24 | 0 | 0 | 0 | 0 | 800 | 196 | 4365.7
337 | 2 | 1200 | 1 | 24 | 870 | 1 | 0 | 0 | 0 | 0.13 | 0.09 | 0.09 | 0.002 | 0.003 | 46.9 | 14.4 | 3.74 | 0.01 | 0 | 28.88 | 3.07 | 0.0039 | 0 | 0.0059 | 0 | 2.36 | 0.24 | 0 | 0 | 0 | 0 | 850 | 235 | 132.2
338 | 2 | 1200 | 1 | 24 | 870 | 1 | 0 | 0 | 0 | 0.13 | 0.09 | 0.09 | 0.002 | 0.003 | 46.9 | 14.4 | 3.74 | 0.01 | 0 | 28.88 | 3.07 | 0.0039 | 0 | 0.0059 | 0 | 2.36 | 0.24 | 0 | 0 | 0 | 0 | 850 | 137 | 2076.9
339 | 2 | 1200 | 1 | 24 | 870 | 1 | 0 | 0 | 0 | 0.13 | 0.09 | 0.09 | 0.002 | 0.003 | 46.9 | 14.4 | 3.74 | 0.01 | 0 | 28.88 | 3.07 | 0.0039 | 0 | 0.0059 | 0 | 2.36 | 0.24 | 0 | 0 | 0 | 0 | 850 | 118 | 3988.1
340 | 2 | 1200 | 1 | 24 | 870 | 1 | 0 | 0 | 0 | 0.14 | 0.12 | 0.08 | 0.001 | 0.005 | 46.99 | 15.13 | 3.63 | 0.01 | 0 | 27.91 | 2.99 | 0.003 | 0 | 0.005 | 0 | 2.26 | 0.72 | 0 | 0 | 0 | 0 | 700 | 608 | 102.8
341 | 2 | 1200 | 1 | 24 | 870 | 1 | 0 | 0 | 0 | 0.14 | 0.12 | 0.08 | 0.001 | 0.005 | 46.99 | 15.13 | 3.63 | 0.01 | 0 | 27.91 | 2.99 | 0.003 | 0 | 0.005 | 0 | 2.26 | 0.72 | 0 | 0 | 0 | 0 | 700 | 490 | 688.6
342 | 2 | 1200 | 1 | 24 | 870 | 1 | 0 | 0 | 0 | 0.14 | 0.12 | 0.08 | 0.001 | 0.005 | 46.99 | 15.13 | 3.63 | 0.01 | 0 | 27.91 | 2.99 | 0.003 | 0 | 0.005 | 0 | 2.26 | 0.72 | 0 | 0 | 0 | 0 | 700 | 471 | 1037.9
343 | 2 | 1200 | 1 | 24 | 870 | 1 | 0 | 0 | 0 | 0.14 | 0.12 | 0.08 | 0.001 | 0.005 | 46.99 | 15.13 | 3.63 | 0.01 | 0 | 27.91 | 2.99 | 0.003 | 0 | 0.005 | 0 | 2.26 | 0.72 | 0 | 0 | 0 | 0 | 700 | 412 | 4415.4
344 | 2 | 1200 | 1 | 24 | 870 | 1 | 0 | 0 | 0 | 0.14 | 0.12 | 0.08 | 0.001 | 0.005 | 46.99 | 15.13 | 3.63 | 0.01 | 0 | 27.91 | 2.99 | 0.003 | 0 | 0.005 | 0 | 2.26 | 0.72 | 0 | 0 | 0 | 0 | 725 | 412 | 695.4
345 | 2 | 1200 | 1 | 24 | 870 | 1 | 0 | 0 | 0 | 0.14 | 0.12 | 0.08 | 0.001 | 0.005 | 46.99 | 15.13 | 3.63 | 0.01 | 0 | 27.91 | 2.99 | 0.003 | 0 | 0.005 | 0 | 2.26 | 0.72 | 0 | 0 | 0 | 0 | 725 | 294 | 9395.3
346 | 2 | 1200 | 1 | 24 | 870 | 1 | 0 | 0 | 0 | 0.14 | 0.12 | 0.08 | 0.001 | 0.005 | 46.99 | 15.13 | 3.63 | 0.01 | 0 | 27.91 | 2.99 | 0.003 | 0 | 0.005 | 0 | 2.26 | 0.72 | 0 | 0 | 0 | 0 | 750 | 412 | 154.9
347 | 2 | 1200 | 1 | 24 | 870 | 1 | 0 | 0 | 0 | 0.14 | 0.12 | 0.08 | 0.001 | 0.005 | 46.99 | 15.13 | 3.63 | 0.01 | 0 | 27.91 | 2.99 | 0.003 | 0 | 0.005 | 0 | 2.26 | 0.72 | 0 | 0 | 0 | 0 | 750 | 373 | 356.6
348 | 2 | 1200 | 1 | 24 | 870 | 1 | 0 | 0 | 0 | 0.14 | 0.12 | 0.08 | 0.001 | 0.005 | 46.99 | 15.13 | 3.63 | 0.01 | 0 | 27.91 | 2.99 | 0.003 | 0 | 0.005 | 0 | 2.26 | 0.72 | 0 | 0 | 0 | 0 | 750 | 333 | 913.9
349 | 2 | 1200 | 1 | 24 | 870 | 1 | 0 | 0 | 0 | 0.14 | 0.12 | 0.08 | 0.001 | 0.005 | 46.99 | 15.13 | 3.63 | 0.01 | 0 | 27.91 | 2.99 | 0.003 | 0 | 0.005 | 0 | 2.26 | 0.72 | 0 | 0 | 0 | 0 | 750 | 294 | 2972.6
350 | 2 | 1200 | 1 | 24 | 870 | 1 | 0 | 0 | 0 | 0.14 | 0.12 | 0.08 | 0.001 | 0.005 | 46.99 | 15.13 | 3.63 | 0.01 | 0 | 27.91 | 2.99 | 0.003 | 0 | 0.005 | 0 | 2.26 | 0.72 | 0 | 0 | 0 | 0 | 800 | 333 | 93.4
351 | 2 | 1200 | 1 | 24 | 870 | 1 | 0 | 0 | 0 | 0.14 | 0.12 | 0.08 | 0.001 | 0.005 | 46.99 | 15.13 | 3.63 | 0.01 | 0 | 27.91 | 2.99 | 0.003 | 0 | 0.005 | 0 | 2.26 | 0.72 | 0 | 0 | 0 | 0 | 800 | 265 | 532.8
352 | 2 | 1200 | 1 | 24 | 870 | 1 | 0 | 0 | 0 | 0.14 | 0.12 | 0.08 | 0.001 | 0.005 | 46.99 | 15.13 | 3.63 | 0.01 | 0 | 27.91 | 2.99 | 0.003 | 0 | 0.005 | 0 | 2.26 | 0.72 | 0 | 0 | 0 | 0 | 800 | 235 | 1288.5
353 | 2 | 1200 | 1 | 24 | 870 | 1 | 0 | 0 | 0 | 0.14 | 0.12 | 0.08 | 0.001 | 0.005 | 46.99 | 15.13 | 3.63 | 0.01 | 0 | 27.91 | 2.99 | 0.003 | 0 | 0.005 | 0 | 2.26 | 0.72 | 0 | 0 | 0 | 0 | 800 | 196 | 4263.7
354 | 2 | 1200 | 1 | 24 | 870 | 1 | 0 | 0 | 0 | 0.14 | 0.12 | 0.08 | 0.001 | 0.005 | 46.99 | 15.13 | 3.63 | 0.01 | 0 | 27.91 | 2.99 | 0.003 | 0 | 0.005 | 0 | 2.26 | 0.72 | 0 | 0 | 0 | 0 | 825 | 235 | 264.6
355 | 2 | 1200 | 1 | 24 | 870 | 1 | 0 | 0 | 0 | 0.14 | 0.12 | 0.08 | 0.001 | 0.005 | 46.99 | 15.13 | 3.63 | 0.01 | 0 | 27.91 | 2.99 | 0.003 | 0 | 0.005 | 0 | 2.26 | 0.72 | 0 | 0 | 0 | 0 | 825 | 196 | 1065.2
356 | 2 | 1200 | 1 | 24 | 870 | 1 | 0 | 0 | 0 | 0.14 | 0.12 | 0.08 | 0.001 | 0.005 | 46.99 | 15.13 | 3.63 | 0.01 | 0 | 27.91 | 2.99 | 0.003 | 0 | 0.005 | 0 | 2.26 | 0.72 | 0 | 0 | 0 | 0 | 825 | 137 | 6636
357 | 2 | 1200 | 1 | 24 | 870 | 1 | 0 | 0 | 0 | 0.14 | 0.12 | 0.08 | 0.001 | 0.005 | 46.99 | 15.13 | 3.63 | 0.01 | 0 | 27.91 | 2.99 | 0.003 | 0 | 0.005 | 0 | 2.26 | 0.72 | 0 | 0 | 0 | 0 | 850 | 235 | 65.7
358 | 2 | 1200 | 1 | 24 | 870 | 1 | 0 | 0 | 0 | 0.14 | 0.12 | 0.08 | 0.001 | 0.005 | 46.99 | 15.13 | 3.63 | 0.01 | 0 | 27.91 | 2.99 | 0.003 | 0 | 0.005 | 0 | 2.26 | 0.72 | 0 | 0 | 0 | 0 | 850 | 177 | 511.9
359 | 2 | 1200 | 1 | 24 | 870 | 1 | 0 | 0 | 0 | 0.14 | 0.12 | 0.08 | 0.001 | 0.005 | 46.99 | 15.13 | 3.63 | 0.01 | 0 | 27.91 | 2.99 | 0.003 | 0 | 0.005 | 0 | 2.26 | 0.72 | 0 | 0 | 0 | 0 | 850 | 137 | 2327.6
360 | 2 | 1200 | 1 | 24 | 870 | 1 | 0 | 0 | 0 | 0.14 | 0.12 | 0.08 | 0.001 | 0.005 | 46.99 | 15.13 | 3.63 | 0.01 | 0 | 27.91 | 2.99 | 0.003 | 0 | 0.005 | 0 | 2.26 | 0.72 | 0 | 0 | 0 | 0 | 850 | 118 | 5218.3
361 | 4 | 1149 | 1 | 4 | 1080 | 1 | 16 | 760 | 1 | 0.07 | 0.02 | 0.2 | 0.002 | 0.005 | 50.9134 | 19.51 | 4.12 | 0.05 | 0 | 18.89 | 3.13 | 0.0046 | 0 | 0.005 | 0 | 2.88 | 0.2 | 0 | 0 | 0 | 0 | 927 | 173 | 73.6
362 | 4 | 1149 | 1 | 4 | 1080 | 1 | 16 | 760 | 1 | 0.07 | 0.02 | 0.2 | 0.002 | 0.005 | 50.9134 | 19.51 | 4.12 | 0.05 | 0 | 18.89 | 3.13 | 0.0046 | 0 | 0.005 | 0 | 2.88 | 0.2 | 0 | 0 | 0 | 0 | 700 | 608 | 22.1
363 | 4 | 1149 | 1 | 4 | 1080 | 1 | 16 | 760 | 1 | 0.07 | 0.02 | 0.2 | 0.002 | 0.005 | 50.9134 | 19.51 | 4.12 | 0.05 | 0 | 18.89 | 3.13 | 0.0046 | 0 | 0.005 | 0 | 2.88 | 0.2 | 0 | 0 | 0 | 0 | 700 | 530 | 623.8
364 | 4 | 1149 | 1 | 4 | 1080 | 1 | 16 | 760 | 1 | 0.07 | 0.02 | 0.2 | 0.002 | 0.005 | 50.9134 | 19.51 | 4.12 | 0.05 | 0 | 18.89 | 3.13 | 0.0046 | 0 | 0.005 | 0 | 2.88 | 0.2 | 0 | 0 | 0 | 0 | 700 | 471 | 2547.4
365 | 4 | 1149 | 1 | 4 | 1080 | 1 | 16 | 760 | 1 | 0.07 | 0.02 | 0.2 | 0.002 | 0.005 | 50.9134 | 19.51 | 4.12 | 0.05 | 0 | 18.89 | 3.13 | 0.0046 | 0 | 0.005 | 0 | 2.88 | 0.2 | 0 | 0 | 0 | 0 | 700 | 373 | 5182.9
366 | 4 | 1149 | 1 | 4 | 1080 | 1 | 16 | 760 | 1 | 0.07 | 0.02 | 0.2 | 0.002 | 0.005 | 50.9134 | 19.51 | 4.12 | 0.05 | 0 | 18.89 | 3.13 | 0.0046 | 0 | 0.005 | 0 | 2.88 | 0.2 | 0 | 0 | 0 | 0 | 700 | 333 | 9698.9
367 | 4 | 1149 | 1 | 4 | 1080 | 1 | 16 | 760 | 1 | 0.07 | 0.02 | 0.2 | 0.002 | 0.005 | 50.9134 | 19.51 | 4.12 | 0.05 | 0 | 18.89 | 3.13 | 0.0046 | 0 | 0.005 | 0 | 2.88 | 0.2 | 0 | 0 | 0 | 0 | 800 | 471 | 4.7
368 | 4 | 1149 | 1 | 4 | 1080 | 1 | 16 | 760 | 1 | 0.07 | 0.02 | 0.2 | 0.002 | 0.005 | 50.9134 | 19.51 | 4.12 | 0.05 | 0 | 18.89 | 3.13 | 0.0046 | 0 | 0.005 | 0 | 2.88 | 0.2 | 0 | 0 | 0 | 0 | 800 | 412 | 41.7
369 | 4 | 1149 | 1 | 4 | 1080 | 1 | 16 | 760 | 1 | 0.07 | 0.02 | 0.2 | 0.002 | 0.005 | 50.9134 | 19.51 | 4.12 | 0.05 | 0 | 18.89 | 3.13 | 0.0046 | 0 | 0.005 | 0 | 2.88 | 0.2 | 0 | 0 | 0 | 0 | 800 | 333 | 387.7
370 | 4 | 1149 | 1 | 4 | 1080 | 1 | 16 | 760 | 1 | 0.07 | 0.02 | 0.2 | 0.002 | 0.005 | 50.9134 | 19.51 | 4.12 | 0.05 | 0 | 18.89 | 3.13 | 0.0046 | 0 | 0.005 | 0 | 2.88 | 0.2 | 0 | 0 | 0 | 0 | 800 | 235 | 3205.1
371 | 4 | 1149 | 1 | 4 | 1080 | 1 | 16 | 760 | 1 | 0.07 | 0.02 | 0.2 | 0.002 | 0.005 | 50.9134 | 19.51 | 4.12 | 0.05 | 0 | 18.89 | 3.13 | 0.0046 | 0 | 0.005 | 0 | 2.88 | 0.2 | 0 | 0 | 0 | 0 | 800 | 157 | 15611.6
372 | 4 | 1149 | 1 | 4 | 1080 | 1 | 16 | 760 | 1 | 0.07 | 0.02 | 0.2 | 0.002 | 0.005 | 50.9134 | 19.51 | 4.12 | 0.05 | 0 | 18.89 | 3.13 | 0.0046 | 0 | 0.005 | 0 | 2.88 | 0.2 | 0 | 0 | 0 | 0 | 900 | 235 | 48.3
373 | 4 | 1149 | 1 | 4 | 1080 | 1 | 16 | 760 | 1 | 0.07 | 0.02 | 0.2 | 0.002 | 0.005 | 50.9134 | 19.51 | 4.12 | 0.05 | 0 | 18.89 | 3.13 | 0.0046 | 0 | 0.005 | 0 | 2.88 | 0.2 | 0 | 0 | 0 | 0 | 900 | 157 | 399.2
374 | 4 | 1149 | 1 | 4 | 1080 | 1 | 16 | 760 | 1 | 0.07 | 0.02 | 0.2 | 0.002 | 0.005 | 50.9134 | 19.51 | 4.12 | 0.05 | 0 | 18.89 | 3.13 | 0.0046 | 0 | 0.005 | 0 | 2.88 | 0.2 | 0 | 0 | 0 | 0 | 900 | 98 | 2791.2
375 | 4 | 1149 | 1 | 4 | 1080 | 1 | 16 | 760 | 1 | 0.07 | 0.02 | 0.2 | 0.002 | 0.005 | 50.9134 | 19.51 | 4.12 | 0.05 | 0 | 18.89 | 3.13 | 0.0046 | 0 | 0.005 | 0 | 2.88 | 0.2 | 0 | 0 | 0 | 0 | 900 | 69 | 14004
376 | 4 | 1149 | 1 | 4 | 1080 | 1 | 16 | 760 | 1 | 0.07 | 0.02 | 0.2 | 0.002 | 0.005 | 50.9134 | 19.51 | 4.12 | 0.05 | 0 | 18.89 | 3.13 | 0.0046 | 0 | 0.005 | 0 | 2.88 | 0.2 | 0 | 0 | 0 | 0 | 1000 | 98 | 23.4
377 | 4 | 1149 | 1 | 4 | 1080 | 1 | 16 | 760 | 1 | 0.07 | 0.02 | 0.2 | 0.002 | 0.005 | 50.9134 | 19.51 | 4.12 | 0.05 | 0 | 18.89 | 3.13 | 0.0046 | 0 | 0.005 | 0 | 2.88 | 0.2 | 0 | 0 | 0 | 0 | 1000 | 53 | 710.9
378 | 4 | 1149 | 1 | 4 | 1080 | 1 | 16 | 760 | 1 | 0.07 | 0.02 | 0.2 | 0.002 | 0.005 | 50.9134 | 19.51 | 4.12 | 0.05 | 0 | 18.89 | 3.13 | 0.0046 | 0 | 0.005 | 0 | 2.88 | 0.2 | 0 | 0 | 0 | 0 | 1000 | 41 | 2285.9
379 | 4 | 1149 | 1 | 4 | 1080 | 1 | 16 | 760 | 1 | 0.07 | 0.02 | 0.2 | 0.002 | 0.005 | 50.9134 | 19.51 | 4.12 | 0.05 | 0 | 18.89 | 3.13 | 0.0046 | 0 | 0.005 | 0 | 2.88 | 0.2 | 0 | 0 | 0 | 0 | 1000 | 29 | 11123.6
380 | 4 | 1149 | 1 | 4 | 1079 | 1 | 16 | 760 | 1 | 0.09 | 0.12 | 0.07 | 0.002 | 0.008 | 52.5255 | 18.5 | 4.14 | 0.03 | 0 | 18.15 | 2.96 | 0.0055 | 0 | 0.009 | 0 | 3.16 | 0.23 | 0 | 0 | 0 | 0 | 927 | 173 | 55.8
381 | 4 | 1149 | 1 | 4 | 1079 | 1 | 16 | 760 | 1 | 0.09 | 0.12 | 0.07 | 0.002 | 0.008 | 52.5255 | 18.5 | 4.14 | 0.03 | 0 | 18.15 | 2.96 | 0.0055 | 0 | 0.009 | 0 | 3.16 | 0.23 | 0 | 0 | 0 | 0 | 700 | 608 | 32.1
382 | 4 | 1149 | 1 | 4 | 1079 | 1 | 16 | 760 | 1 | 0.09 | 0.12 | 0.07 | 0.002 | 0.008 | 52.5255 | 18.5 | 4.14 | 0.03 | 0 | 18.15 | 2.96 | 0.0055 | 0 | 0.009 | 0 | 3.16 | 0.23 | 0 | 0 | 0 | 0 | 700 | 530 | 1195.4
383 | 4 | 1149 | 1 | 4 | 1079 | 1 | 16 | 760 | 1 | 0.09 | 0.12 | 0.07 | 0.002 | 0.008 | 52.5255 | 18.5 | 4.14 | 0.03 | 0 | 18.15 | 2.96 | 0.0055 | 0 | 0.009 | 0 | 3.16 | 0.23 | 0 | 0 | 0 | 0 | 700 | 471 | 1703.5
384 | 4 | 1149 | 1 | 4 | 1079 | 1 | 16 | 760 | 1 | 0.09 | 0.12 | 0.07 | 0.002 | 0.008 | 52.5255 | 18.5 | 4.14 | 0.03 | 0 | 18.15 | 2.96 | 0.0055 | 0 | 0.009 | 0 | 3.16 | 0.23 | 0 | 0 | 0 | 0 | 700 | 333 | 9352.5
385 | 4 | 1149 | 1 | 4 | 1079 | 1 | 16 | 760 | 1 | 0.09 | 0.12 | 0.07 | 0.002 | 0.008 | 52.5255 | 18.5 | 4.14 | 0.03 | 0 | 18.15 | 2.96 | 0.0055 | 0 | 0.009 | 0 | 3.16 | 0.23 | 0 | 0 | 0 | 0 | 800 | 471 | 11.1
386 | 4 | 1149 | 1 | 4 | 1079 | 1 | 16 | 760 | 1 | 0.09 | 0.12 | 0.07 | 0.002 | 0.008 | 52.5255 | 18.5 | 4.14 | 0.03 | 0 | 18.15 | 2.96 | 0.0055 | 0 | 0.009 | 0 | 3.16 | 0.23 | 0 | 0 | 0 | 0 | 800 | 333 | 121.8
387 | 4 | 1149 | 1 | 4 | 1079 | 1 | 16 | 760 | 1 | 0.09 | 0.12 | 0.07 | 0.002 | 0.008 | 52.5255 | 18.5 | 4.14 | 0.03 | 0 | 18.15 | 2.96 | 0.0055 | 0 | 0.009 | 0 | 3.16 | 0.23 | 0 | 0 | 0 | 0 | 800 | 235 | 1977.7
388 | 4 | 1149 | 1 | 4 | 1079 | 1 | 16 | 760 | 1 | 0.09 | 0.12 | 0.07 | 0.002 | 0.008 | 52.5255 | 18.5 | 4.14 | 0.03 | 0 | 18.15 | 2.96 | 0.0055 | 0 | 0.009 | 0 | 3.16 | 0.23 | 0 | 0 | 0 | 0 | 800 | 137 | 3393.4
389 | 4 | 1149 | 1 | 4 | 1079 | 1 | 16 | 760 | 1 | 0.09 | 0.12 | 0.07 | 0.002 | 0.008 | 52.5255 | 18.5 | 4.14 | 0.03 | 0 | 18.15 | 2.96 | 0.0055 | 0 | 0.009 | 0 | 3.16 | 0.23 | 0 | 0 | 0 | 0 | 900 | 235 | 43.9
390 | 4 | 1149 | 1 | 4 | 1079 | 1 | 16 | 760 | 1 | 0.09 | 0.12 | 0.07 | 0.002 | 0.008 | 52.5255 | 18.5 | 4.14 | 0.03 | 0 | 18.15 | 2.96 | 0.0055 | 0 | 0.009 | 0 | 3.16 | 0.23 | 0 | 0 | 0 | 0 | 900 | 98 | 2127.8
391 | 4 | 1149 | 1 | 4 | 1079 | 1 | 16 | 760 | 1 | 0.09 | 0.12 | 0.07 | 0.002 | 0.008 | 52.5255 | 18.5 | 4.14 | 0.03 | 0 | 18.15 | 2.96 | 0.0055 | 0 | 0.009 | 0 | 3.16 | 0.23 | 0 | 0 | 0 | 0 | 900 | 69 | 8185.4
392 | 4 | 1149 | 1 | 4 | 1079 | 1 | 16 | 760 | 1 | 0.09 | 0.12 | 0.07 | 0.002 | 0.008 | 52.5255 | 18.5 | 4.14 | 0.03 | 0 | 18.15 | 2.96 | 0.0055 | 0 | 0.009 | 0 | 3.16 | 0.23 | 0 | 0 | 0 | 0 | 1000 | 98 | 20.2
393 | 4 | 1149 | 1 | 4 | 1079 | 1 | 16 | 760 | 1 | 0.09 | 0.12 | 0.07 | 0.002 | 0.008 | 52.5255 | 18.5 | 4.14 | 0.03 | 0 | 18.15 | 2.96 | 0.0055 | 0 | 0.009 | 0 | 3.16 | 0.23 | 0 | 0 | 0 | 0 | 1000 | 53 | 461.2
394 | 4 | 1149 | 1 | 4 | 1079 | 1 | 16 | 760 | 1 | 0.09 | 0.12 | 0.07 | 0.002 | 0.008 | 52.5255 | 18.5 | 4.14 | 0.03 | 0 | 18.15 | 2.96 | 0.0055 | 0 | 0.009 | 0 | 3.16 | 0.23 | 0 | 0 | 0 | 0 | 1000 | 41 | 963.9
395 | 4 | 1149 | 1 | 4 | 1079 | 1 | 16 | 760 | 1 | 0.09 | 0.12 | 0.07 | 0.002 | 0.008 | 52.5255 | 18.5 | 4.14 | 0.03 | 0 | 18.15 | 2.96 | 0.0055 | 0 | 0.009 | 0 | 3.16 | 0.23 | 0 | 0 | 0 | 0 | 1000 | 29 | 3421.2
396 | 4 | 1149 | 1 | 4 | 1080 | 1 | 16 | 760 | 1 | 0.09 | 0.13 | 0.12 | 0.002 | 0.01 | 51.717 | 18.57 | 4.4 | 0.05 | 0 | 18.81 | 3.04 | 0.001 | 0 | 0.01 | 0 | 2.93 | 0.12 | 0 | 0 | 0 | 0 | 927 | 173 | 70
397 | 4 | 1149 | 1 | 4 | 1080 | 1 | 16 | 760 | 1 | 0.09 | 0.13 | 0.12 | 0.002 | 0.01 | 51.717 | 18.57 | 4.4 | 0.05 | 0 | 18.81 | 3.04 | 0.001 | 0 | 0.01 | 0 | 2.93 | 0.12 | 0 | 0 | 0 | 0 | 700 | 608 | 229.6
398 | 4 | 1149 | 1 | 4 | 1080 | 1 | 16 | 760 | 1 | 0.09 | 0.13 | 0.12 | 0.002 | 0.01 | 51.717 | 18.57 | 4.4 | 0.05 | 0 | 18.81 | 3.04 | 0.001 | 0 | 0.01 | 0 | 2.93 | 0.12 | 0 | 0 | 0 | 0 | 700 | 471 | 3211.5
399 | 4 | 1149 | 1 | 4 | 1080 | 1 | 16 | 760 | 1 | 0.09 | 0.13 | 0.12 | 0.002 | 0.01 | 51.717 | 18.57 | 4.4 | 0.05 | 0 | 18.81 | 3.04 | 0.001 | 0 | 0.01 | 0 | 2.93 | 0.12 | 0 | 0 | 0 | 0 | 700 | 373 | 13159.7
400 | 4 | 1149 | 1 | 4 | 1080 | 1 | 16 | 760 | 1 | 0.09 | 0.13 | 0.12 | 0.002 | 0.01 | 51.717 | 18.57 | 4.4 | 0.05 | 0 | 18.81 | 3.04 | 0.001 | 0 | 0.01 | 0 | 2.93 | 0.12 | 0 | 0 | 0 | 0 | 700 | 333 | 20520.7
401 | 4 | 1149 | 1 | 4 | 1080 | 1 | 16 | 760 | 1 | 0.09 | 0.13 | 0.12 | 0.002 | 0.01 | 51.717 | 18.57 | 4.4 | 0.05 | 0 | 18.81 | 3.04 | 0.001 | 0 | 0.01 | 0 | 2.93 | 0.12 | 0 | 0 | 0 | 0 | 800 | 471 | 13.7
402 | 4 | 1149 | 1 | 4 | 1080 | 1 | 16 | 760 | 1 | 0.09 | 0.13 | 0.12 | 0.002 | 0.01 | 51.717 | 18.57 | 4.4 | 0.05 | 0 | 18.81 | 3.04 | 0.001 | 0 | 0.01 | 0 | 2.93 | 0.12 | 0 | 0 | 0 | 0 | 800 | 333 | 177
403 | 4 | 1149 | 1 | 4 | 1080 | 1 | 16 | 760 | 1 | 0.09 | 0.13 | 0.12 | 0.002 | 0.01 | 51.717 | 18.57 | 4.4 | 0.05 | 0 | 18.81 | 3.04 | 0.001 | 0 | 0.01 | 0 | 2.93 | 0.12 | 0 | 0 | 0 | 0 | 800 | 157 | 30618.5
404 | 4 | 1149 | 1 | 4 | 1080 | 1 | 16 | 760 | 1 | 0.09 | 0.13 | 0.12 | 0.002 | 0.01 | 51.717 | 18.57 | 4.4 | 0.05 | 0 | 18.81 | 3.04 | 0.001 | 0 | 0.01 | 0 | 2.93 | 0.12 | 0 | 0 | 0 | 0 | 900 | 235 | 44.8
405 | 4 | 1149 | 1 | 4 | 1080 | 1 | 16 | 760 | 1 | 0.09 | 0.13 | 0.12 | 0.002 | 0.01 | 51.717 | 18.57 | 4.4 | 0.05 | 0 | 18.81 | 3.04 | 0.001 | 0 | 0.01 | 0 | 2.93 | 0.12 | 0 | 0 | 0 | 0 | 900 | 157 | 418
406 | 4 | 1149 | 1 | 4 | 1080 | 1 | 16 | 760 | 1 | 0.09 | 0.13 | 0.12 | 0.002 | 0.01 | 51.717 | 18.57 | 4.4 | 0.05 | 0 | 18.81 | 3.04 | 0.001 | 0 | 0.01 | 0 | 2.93 | 0.12 | 0 | 0 | 0 | 0 | 900 | 98 | 3689.2
407 | 4 | 1149 | 1 | 4 | 1080 | 1 | 16 | 760 | 1 | 0.09 | 0.13 | 0.12 | 0.002 | 0.01 | 51.717 | 18.57 | 4.4 | 0.05 | 0 | 18.81 | 3.04 | 0.001 | 0 | 0.01 | 0 | 2.93 | 0.12 | 0 | 0 | 0 | 0 | 900 | 69 | 18121.8
408 | 4 | 1149 | 1 | 4 | 1080 | 1 | 16 | 760 | 1 | 0.09 | 0.13 | 0.12 | 0.002 | 0.01 | 51.717 | 18.57 | 4.4 | 0.05 | 0 | 18.81 | 3.04 | 0.001 | 0 | 0.01 | 0 | 2.93 | 0.12 | 0 | 0 | 0 | 0 | 1000 | 98 | 23.8
409 | 4 | 1149 | 1 | 4 | 1080 | 1 | 16 | 760 | 1 | 0.09 | 0.13 | 0.12 | 0.002 | 0.01 | 51.717 | 18.57 | 4.4 | 0.05 | 0 | 18.81 | 3.04 | 0.001 | 0 | 0.01 | 0 | 2.93 | 0.12 | 0 | 0 | 0 | 0 | 1000 | 53 | 760.7
410 | 4 | 1149 | 1 | 4 | 1080 | 1 | 16 | 760 | 1 | 0.09 | 0.13 | 0.12 | 0.002 | 0.01 | 51.717 | 18.57 | 4.4 | 0.05 | 0 | 18.81 | 3.04 | 0.001 | 0 | 0.01 | 0 | 2.93 | 0.12 | 0 | 0 | 0 | 0 | 1000 | 41 | 2736.6
411 | 4 | 1149 | 1 | 4 | 1080 | 1 | 16 | 760 | 1 | 0.09 | 0.13 | 0.12 | 0.002 | 0.01 | 51.717 | 18.57 | 4.4 | 0.05 | 0 | 18.81 | 3.04 | 0.001 | 0 | 0.01 | 0 | 2.93 | 0.12 | 0 | 0 | 0 | 0 | 1000 | 29 | 11758.1
412 | 4 | 1080 | 1 | 24 | 843 | 1 | 16 | 760 | 1 | 0.07 | 0.01 | 0.004 | 0.002 | 0.01 | 51.7101 | 19.23 | 4.13 | 0.01 | 0 | 18.47 | 3.1 | 0.0049 | 0 | 0.009 | 0 | 3.02 | 0.22 | 0 | 0 | 0 | 0 | 899 | 173 | 204.4
413 | 4 | 1080 | 1 | 24 | 843 | 1 | 16 | 760 | 1 | 0.07 | 0.01 | 0.004 | 0.002 | 0.01 | 51.7101 | 19.23 | 4.13 | 0.01 | 0 | 18.47 | 3.1 | 0.0049 | 0 | 0.009 | 0 | 3.02 | 0.22 | 0 | 0 | 0 | 0 | 700 | 608 | 355.2
414 | 4 | 1080 | 1 | 24 | 843 | 1 | 16 | 760 | 1 | 0.07 | 0.01 | 0.004 | 0.002 | 0.01 | 51.7101 | 19.23 | 4.13 | 0.01 | 0 | 18.47 | 3.1 | 0.0049 | 0 | 0.009 | 0 | 3.02 | 0.22 | 0 | 0 | 0 | 0 | 700 | 471 | 2186.2
415 | 4 | 1080 | 1 | 24 | 843 | 1 | 16 | 760 | 1 | 0.07 | 0.01 | 0.004 | 0.002 | 0.01 | 51.7101 | 19.23 | 4.13 | 0.01 | 0 | 18.47 | 3.1 | 0.0049 | 0 | 0.009 | 0 | 3.02 | 0.22 | 0 | 0 | 0 | 0 | 700 | 373 | 10356.9
416 | 4 | 1080 | 1 | 24 | 843 | 1 | 16 | 760 | 1 | 0.07 | 0.01 | 0.004 | 0.002 | 0.01 | 51.7101 | 19.23 | 4.13 | 0.01 | 0 | 18.47 | 3.1 | 0.0049 | 0 | 0.009 | 0 | 3.02 | 0.22 | 0 | 0 | 0 | 0 | 700 | 333 | 18561.1
417 | 4 | 1080 | 1 | 24 | 843 | 1 | 16 | 760 | 1 | 0.07 | 0.01 | 0.004 | 0.002 | 0.01 | 51.7101 | 19.23 | 4.13 | 0.01 | 0 | 18.47 | 3.1 | 0.0049 | 0 | 0.009 | 0 | 3.02 | 0.22 | 0 | 0 | 0 | 0 | 700 | 294 | 37199.5
418 | 4 | 1080 | 1 | 24 | 843 | 1 | 16 | 760 | 1 | 0.07 | 0.01 | 0.004 | 0.002 | 0.01 | 51.7101 | 19.23 | 4.13 | 0.01 | 0 | 18.47 | 3.1 | 0.0049 | 0 | 0.009 | 0 | 3.02 | 0.22 | 0 | 0 | 0 | 0 | 800 | 471 | 21.7
419 | 4 | 1080 | 1 | 24 | 843 | 1 | 16 | 760 | 1 | 0.07 | 0.01 | 0.004 | 0.002 | 0.01 | 51.7101 | 19.23 | 4.13 | 0.01 | 0 | 18.47 | 3.1 | 0.0049 | 0 | 0.009 | 0 | 3.02 | 0.22 | 0 | 0 | 0 | 0 | 800 | 333 | 348.8
420 | 4 | 1080 | 1 | 24 | 843 | 1 | 16 | 760 | 1 | 0.07 | 0.01 | 0.004 | 0.002 | 0.01 | 51.7101 | 19.23 | 4.13 | 0.01 | 0 | 18.47 | 3.1 | 0.0049 | 0 | 0.009 | 0 | 3.02 | 0.22 | 0 | 0 | 0 | 0 | 800 | 235 | 2883.3
421 | 4 | 1080 | 1 | 24 | 843 | 1 | 16 | 760 | 1 | 0.07 | 0.01 | 0.004 | 0.002 | 0.01 | 51.7101 | 19.23 | 4.13 | 0.01 | 0 | 18.47 | 3.1 | 0.0049 | 0 | 0.009 | 0 | 3.02 | 0.22 | 0 | 0 | 0 | 0 | 800 | 157 | 17880.9
422 | 4 | 1080 | 1 | 24 | 843 | 1 | 16 | 760 | 1 | 0.07 | 0.01 | 0.004 | 0.002 | 0.01 | 51.7101 | 19.23 | 4.13 | 0.01 | 0 | 18.47 | 3.1 | 0.0049 | 0 | 0.009 | 0 | 3.02 | 0.22 | 0 | 0 | 0 | 0 | 800 | 137 | 21371.1
423 | 4 | 1080 | 1 | 24 | 843 | 1 | 16 | 760 | 1 | 0.07 | 0.01 | 0.004 | 0.002 | 0.01 | 51.7101 | 19.23 | 4.13 | 0.01 | 0 | 18.47 | 3.1 | 0.0049 | 0 | 0.009 | 0 | 3.02 | 0.22 | 0 | 0 | 0 | 0 | 900 | 235 | 30.8
424 | 4 | 1080 | 1 | 24 | 843 | 1 | 16 | 760 | 1 | 0.07 | 0.01 | 0.004 | 0.002 | 0.01 | 51.7101 | 19.23 | 4.13 | 0.01 | 0 | 18.47 | 3.1 | 0.0049 | 0 | 0.009 | 0 | 3.02 | 0.22 | 0 | 0 | 0 | 0 | 900 | 98 | 1203.9
425 | 4 | 1080 | 1 | 24 | 843 | 1 | 16 | 760 | 1 | 0.07 | 0.01 | 0.004 | 0.002 | 0.01 | 51.7101 | 19.23 | 4.13 | 0.01 | 0 | 18.47 | 3.1 | 0.0049 | 0 | 0.009 | 0 | 3.02 | 0.22 | 0 | 0 | 0 | 0 | 900 | 69 | 4050.7
426 | 4 | 1080 | 1 | 24 | 843 | 1 | 16 | 760 | 1 | 0.07 | 0.01 | 0.004 | 0.002 | 0.01 | 51.7101 | 19.23 | 4.13 | 0.01 | 0 | 18.47 | 3.1 | 0.0049 | 0 | 0.009 | 0 | 3.02 | 0.22 | 0 | 0 | 0 | 0 | 1000 | 98 | 18.6
427 | 4 | 1080 | 1 | 24 | 843 | 1 | 16 | 760 | 1 | 0.07 | 0.01 | 0.004 | 0.002 | 0.01 | 51.7101 | 19.23 | 4.13 | 0.01 | 0 | 18.47 | 3.1 | 0.0049 | 0 | 0.009 | 0 | 3.02 | 0.22 | 0 | 0 | 0 | 0 | 1000 | 53 | 157.2
428 | 4 | 1080 | 1 | 24 | 843 | 1 | 16 | 760 | 1 | 0.07 | 0.01 | 0.004 | 0.002 | 0.01 | 51.7101 | 19.23 | 4.13 | 0.01 | 0 | 18.47 | 3.1 | 0.0049 | 0 | 0.009 | 0 | 3.02 | 0.22 | 0 | 0 | 0 | 0 | 1000 | 41 | 425.2
429 | 4 | 1080 | 1 | 24 | 843 | 1 | 16 | 760 | 1 | 0.07 | 0.01 | 0.004 | 0.002 | 0.01 | 51.7101 | 19.23 | 4.13 | 0.01 | 0 | 18.47 | 3.1 | 0.0049 | 0 | 0.009 | 0 | 3.02 | 0.22 | 0 | 0 | 0 | 0 | 1000 | 29 | 1097.1
430 | 4 | 1079 | 1 | 24 | 843 | 1 | 16 | 760 | 1 | 0.06 | 0.01 | 0.02 | 0.001 | 0.003 | 54.8931 | 16.86 | 3.78 | 0.01 | 0 | 18.2 | 2.66 | 0.0059 | 0 | 0.007 | 0 | 2.76 | 0.73 | 0 | 0 | 0 | 0 | 899 | 173 | 44.8
431 | 4 | 1079 | 1 | 24 | 843 | 1 | 16 | 760 | 1 | 0.06 | 0.01 | 0.02 | 0.001 | 0.003 | 54.8931 | 16.86 | 3.78 | 0.01 | 0 | 18.2 | 2.66 | 0.0059 | 0 | 0.007 | 0 | 2.76 | 0.73 | 0 | 0 | 0 | 0 | 700 | 608 | 139.4
432 | 4 | 1079 | 1 | 24 | 843 | 1 | 16 | 760 | 1 | 0.06 | 0.01 | 0.02 | 0.001 | 0.003 | 54.8931 | 16.86 | 3.78 | 0.01 | 0 | 18.2 | 2.66 | 0.0059 | 0 | 0.007 | 0 | 2.76 | 0.73 | 0 | 0 | 0 | 0 | 700 | 471 | 1423.8
433 | 4 | 1079 | 1 | 24 | 843 | 1 | 16 | 760 | 1 | 0.06 | 0.01 | 0.02 | 0.001 | 0.003 | 54.8931 | 16.86 | 3.78 | 0.01 | 0 | 18.2 | 2.66 | 0.0059 | 0 | 0.007 | 0 | 2.76 | 0.73 | 0 | 0 | 0 | 0 | 700 | 373 | 10237.7
434 | 4 | 1079 | 1 | 24 | 843 | 1 | 16 | 760 | 1 | 0.06 | 0.01 | 0.02 | 0.001 | 0.003 | 54.8931 | 16.86 | 3.78 | 0.01 | 0 | 18.2 | 2.66 | 0.0059 | 0 | 0.007 | 0 | 2.76 | 0.73 | 0 | 0 | 0 | 0 | 700 | 333 | 22117.4
435 | 4 | 1079 | 1 | 24 | 843 | 1 | 16 | 760 | 1 | 0.06 | 0.01 | 0.02 | 0.001 | 0.003 | 54.8931 | 16.86 | 3.78 | 0.01 | 0 | 18.2 | 2.66 | 0.0059 | 0 | 0.007 | 0 | 2.76 | 0.73 | 0 | 0 | 0 | 0 | 700 | 294 | 52588.8
436 | 4 | 1079 | 1 | 24 | 843 | 1 | 16 | 760 | 1 | 0.06 | 0.01 | 0.02 | 0.001 | 0.003 | 54.8931 | 16.86 | 3.78 | 0.01 | 0 | 18.2 | 2.66 | 0.0059 | 0 | 0.007 | 0 | 2.76 | 0.73 | 0 | 0 | 0 | 0 | 800 | 471 | 10.7
437 | 4 | 1079 | 1 | 24 | 843 | 1 | 16 | 760 | 1 | 0.06 | 0.01 | 0.02 | 0.001 | 0.003 | 54.8931 | 16.86 | 3.78 | 0.01 | 0 | 18.2 | 2.66 | 0.0059 | 0 | 0.007 | 0 | 2.76 | 0.73 | 0 | 0 | 0 | 0 | 800 | 333 | 110.5
438 | 4 | 1079 | 1 | 24 | 843 | 1 | 16 | 760 | 1 | 0.06 | 0.01 | 0.02 | 0.001 | 0.003 | 54.8931 | 16.86 | 3.78 | 0.01 | 0 | 18.2 | 2.66 | 0.0059 | 0 | 0.007 | 0 | 2.76 | 0.73 | 0 | 0 | 0 | 0 | 900 | 235 | 6.4
439 | 4 | 1079 | 1 | 24 | 843 | 1 | 16 | 760 | 1 | 0.06 | 0.01 | 0.02 | 0.001 | 0.003 | 54.8931 | 16.86 | 3.78 | 0.01 | 0 | 18.2 | 2.66 | 0.0059 | 0 | 0.007 | 0 | 2.76 | 0.73 | 0 | 0 | 0 | 0 | 900 | 157 | 67.9
440 | 4 | 1079 | 1 | 24 | 843 | 1 | 16 | 760 | 1 | 0.06 | 0.01 | 0.02 | 0.001 | 0.003 | 54.8931 | 16.86 | 3.78 | 0.01 | 0 | 18.2 | 2.66 | 0.0059 | 0 | 0.007 | 0 | 2.76 | 0.73 | 0 | 0 | 0 | 0 | 900 | 98 | 786.4
441 | 4 | 1079 | 1 | 24 | 843 | 1 | 16 | 760 | 1 | 0.06 | 0.01 | 0.02 | 0.001 | 0.003 | 54.8931 | 16.86 | 3.78 | 0.01 | 0 | 18.2 | 2.66 | 0.0059 | 0 | 0.007 | 0 | 2.76 | 0.73 | 0 | 0 | 0 | 0 | 1000 | 98 | 2.5
442 | 4 | 1079 | 1 | 24 | 843 | 1 | 16 | 760 | 1 | 0.06 | 0.01 | 0.02 | 0.001 | 0.003 | 54.8931 | 16.86 | 3.78 | 0.01 | 0 | 18.2 | 2.66 | 0.0059 | 0 | 0.007 | 0 | 2.76 | 0.73 | 0 | 0 | 0 | 0 | 1000 | 78 | 7.1
443 | 4 | 1079 | 1 | 24 | 843 | 1 | 16 | 760 | 1 | 0.06 | 0.01 | 0.02 | 0.001 | 0.003 | 54.8931 | 16.86 | 3.78 | 0.01 | 0 | 18.2 | 2.66 | 0.0059 | 0 | 0.007 | 0 | 2.76 | 0.73 | 0 | 0 | 0 | 0 | 1000 | 53 | 65.3
444 | 4 | 1079 | 1 | 24 | 843 | 1 | 16 | 760 | 1 | 0.06 | 0.01 | 0.02 | 0.001 | 0.003 | 54.8931 | 16.86 | 3.78 | 0.01 | 0 | 18.2 | 2.66 | 0.0059 | 0 | 0.007 | 0 | 2.76 | 0.73 | 0 | 0 | 0 | 0 | 1000 | 41 | 83
445 | 4 | 1079 | 1 | 24 | 843 | 1 | 16 | 760 | 1 | 0.08 | 0.02 | 0.002 | 0.002 | 0.009 | 49.7129 | 19.25 | 4.12 | 0.001 | 0 | 18.8 | 2.81 | 0.0066 | 0 | 0.0065 | 0 | 2.86 | 2.32 | 0 | 0 | 0 | 0 | 899 | 173 | 133.6
446 | 4 | 1079 | 1 | 24 | 843 | 1 | 16 | 760 | 1 | 0.08 | 0.02 | 0.002 | 0.002 | 0.009 | 49.7129 | 19.25 | 4.12 | 0.001 | 0 | 18.8 | 2.81 | 0.0066 | 0 | 0.0065 | 0 | 2.86 | 2.32 | 0 | 0 | 0 | 0 | 700 | 373 | 9969.2
447 | 4 | 1079 | 1 | 24 | 843 | 1 | 16 | 760 | 1 | 0.08 | 0.02 | 0.002 | 0.002 | 0.009 | 49.7129 | 19.25 | 4.12 | 0.001 | 0 | 18.8 | 2.81 | 0.0066 | 0 | 0.0065 | 0 | 2.86 | 2.32 | 0 | 0 | 0 | 0 | 700 | 333 | 20754.3
448 | 4 | 1079 | 1 | 24 | 843 | 1 | 16 | 760 | 1 | 0.08 | 0.02 | 0.002 | 0.002 | 0.009 | 49.7129 | 19.25 | 4.12 | 0.001 | 0 | 18.8 | 2.81 | 0.0066 | 0 | 0.0065 | 0 | 2.86 | 2.32 | 0 | 0 | 0 | 0 | 700 | 294 | 40274.4
449 | 4 | 1079 | 1 | 24 | 843 | 1 | 16 | 760 | 1 | 0.08 | 0.02 | 0.002 | 0.002 | 0.009 | 49.7129 | 19.25 | 4.12 | 0.001 | 0 | 18.8 | 2.81 | 0.0066 | 0 | 0.0065 | 0 | 2.86 | 2.32 | 0 | 0 | 0 | 0 | 800 | 333 | 238.8
450 | 4 | 1079 | 1 | 24 | 843 | 1 | 16 | 760 | 1 | 0.08 | 0.02 | 0.002 | 0.002 | 0.009 | 49.7129 | 19.25 | 4.12 | 0.001 | 0 | 18.8 | 2.81 | 0.0066 | 0 | 0.0065 | 0 | 2.86 | 2.32 | 0 | 0 | 0 | 0 | 800 | 235 | 3082.6
451 | 4 | 1079 | 1 | 24 | 843 | 1 | 16 | 760 | 1 | 0.08 | 0.02 | 0.002 | 0.002 | 0.009 | 49.7129 | 19.25 | 4.12 | 0.001 | 0 | 18.8 | 2.81 | 0.0066 | 0 | 0.0065 | 0 | 2.86 | 2.32 | 0 | 0 | 0 | 0 | 800 | 157 | 16333
452 | 4 | 1079 | 1 | 24 | 843 | 1 | 16 | 760 | 1 | 0.08 | 0.02 | 0.002 | 0.002 | 0.009 | 49.7129 | 19.25 | 4.12 | 0.001 | 0 | 18.8 | 2.81 | 0.0066 | 0 | 0.0065 | 0 | 2.86 | 2.32 | 0 | 0 | 0 | 0 | 800 | 137 | 29085.3
453 | 4 | 1079 | 1 | 24 | 843 | 1 | 16 | 760 | 1 | 0.08 | 0.02 | 0.002 | 0.002 | 0.009 | 49.7129 | 19.25 | 4.12 | 0.001 | 0 | 18.8 | 2.81 | 0.0066 | 0 | 0.0065 | 0 | 2.86 | 2.32 | 0 | 0 | 0 | 0 | 900 | 235 | 18
454 | 4 | 1079 | 1 | 24 | 843 | 1 | 16 | 760 | 1 | 0.08 | 0.02 | 0.002 | 0.002 | 0.009 | 49.7129 | 19.25 | 4.12 | 0.001 | 0 | 18.8 | 2.81 | 0.0066 | 0 | 0.0065 | 0 | 2.86 | 2.32 | 0 | 0 | 0 | 0 | 900 | 157 | 155.8
455 | 4 | 1079 | 1 | 24 | 843 | 1 | 16 | 760 | 1 | 0.08 | 0.02 | 0.002 | 0.002 | 0.009 | 49.7129 | 19.25 | 4.12 | 0.001 | 0 | 18.8 | 2.81 | 0.0066 | 0 | 0.0065 | 0 | 2.86 | 2.32 | 0 | 0 | 0 | 0 | 900 | 98 | 2776.7
456 | 4 | 1079 | 1 | 24 | 843 | 1 | 16 | 760 | 1 | 0.08 | 0.02 | 0.002 | 0.002 | 0.009 | 49.7129 | 19.25 | 4.12 | 0.001 | 0 | 18.8 | 2.81 | 0.0066 | 0 | 0.0065 | 0 | 2.86 | 2.32 | 0 | 0 | 0 | 0 | 900 | 69 | 3904
457 | 4 | 1079 | 1 | 24 | 843 | 1 | 16 | 760 | 1 | 0.08 | 0.02 | 0.002 | 0.002 | 0.009 | 49.7129 | 19.25 | 4.12 | 0.001 | 0 | 18.8 | 2.81 | 0.0066 | 0 | 0.0065 | 0 | 2.86 | 2.32 | 0 | 0 | 0 | 0 | 1000 | 98 | 12.5
458 | 4 | 1079 | 1 | 24 | 843 | 1 | 16 | 760 | 1 | 0.08 | 0.02 | 0.002 | 0.002 | 0.009 | 49.7129 | 19.25 | 4.12 | 0.001 | 0 | 18.8 | 2.81 | 0.0066 | 0 | 0.0065 | 0 | 2.86 | 2.32 | 0 | 0 | 0 | 0 | 1000 | 53 | 182.6
459 | 4 | 1079 | 1 | 24 | 843 | 1 | 16 | 760 | 1 | 0.08 | 0.02 | 0.002 | 0.002 | 0.009 | 49.7129 | 19.25 | 4.12 | 0.001 | 0 | 18.8 | 2.81 | 0.0066 | 0 | 0.0065 | 0 | 2.86 | 2.32 | 0 | 0 | 0 | 0 | 1000 | 41 | 441.7
460 | 4 | 1079 | 1 | 24 | 843 | 1 | 16 | 760 | 1 | 0.08 | 0.02 | 0.002 | 0.002 | 0.009 | 49.7129 | 19.25 | 4.12 | 0.001 | 0 | 18.8 | 2.81 | 0.0066 | 0 | 0.0065 | 0 | 2.86 | 2.32 | 0 | 0 | 0 | 0 | 1000 | 29 | 1243.9
461 | 2 | 1176 | 4 | 24 | 843 | 4 | 0 | 0 | 0 | 0.1 | 0.03 | 0.01 | 0.002 | 0.002 | 61.6153 | 15.81 | 1.76 | 0.01 | 2.61 | 8.3 | 3.46 | 0.0007 | 2.69 | 0.01 | 0 | 3.47 | 0.08 | 0.04 | 0 | 0 | 0 | 750 | 600 | 107
462 | 2 | 1176 | 4 | 24 | 843 | 4 | 0 | 0 | 0 | 0.1 | 0.03 | 0.01 | 0.002 | 0.002 | 61.6153 | 15.81 | 1.76 | 0.01 | 2.61 | 8.3 | 3.46 | 0.0007 | 2.69 | 0.01 | 0 | 3.47 | 0.08 | 0.04 | 0 | 0 | 0 | 750 | 550 | 254.8
463 | 2 | 1176 | 4 | 24 | 843 | 4 | 0 | 0 | 0 | 0.1 | 0.03 | 0.01 | 0.002 | 0.002 | 61.6153 | 15.81 | 1.76 | 0.01 | 2.61 | 8.3 | 3.46 | 0.0007 | 2.69 | 0.01 | 0 | 3.47 | 0.08 | 0.04 | 0 | 0 | 0 | 750 | 500 | 564.6
464 | 2 | 1176 | 4 | 24 | 843 | 4 | 0 | 0 | 0 | 0.1 | 0.03 | 0.01 | 0.002 | 0.002 | 61.6153 | 15.81 | 1.76 | 0.01 | 2.61 | 8.3 | 3.46 | 0.0007 | 2.69 | 0.01 | 0 | 3.47 | 0.08 | 0.04 | 0 | 0 | 0 | 750 | 400 | 3208.8
465 | 2 | 1176 | 4 | 24 | 843 | 4 | 0 | 0 | 0 | 0.1 | 0.03 | 0.01 | 0.002 | 0.002 | 61.6153 | 15.81 | 1.76 | 0.01 | 2.61 | 8.3 | 3.46 | 0.0007 | 2.69 | 0.01 | 0 | 3.47 | 0.08 | 0.04 | 0 | 0 | 0 | 750 | 350 | 10087
466 | 2 | 1176 | 4 | 24 | 843 | 4 | 0 | 0 | 0 | 0.1 | 0.03 | 0.01 | 0.002 | 0.002 | 61.6153 | 15.81 | 1.76 | 0.01 | 2.61 | 8.3 | 3.46 | 0.0007 | 2.69 | 0.01 | 0 | 3.47 | 0.08 | 0.04 | 0 | 0 | 0 | 800 | 500 | 45.3
467 | 2 | 1176 | 4 | 24 | 843 | 4 | 0 | 0 | 0 | 0.1 | 0.03 | 0.01 | 0.002 | 0.002 | 61.6153 | 15.81 | 1.76 | 0.01 | 2.61 | 8.3 | 3.46 | 0.0007 | 2.69 | 0.01 | 0 | 3.47 | 0.08 | 0.04 | 0 | 0 | 0 | 800 | 400 | 297.3
468 | 2 | 1176 | 4 | 24 | 843 | 4 | 0 | 0 | 0 | 0.1 | 0.03 | 0.01 | 0.002 | 0.002 | 61.6153 | 15.81 | 1.76 | 0.01 | 2.61 | 8.3 | 3.46 | 0.0007 | 2.69 | 0.01 | 0 | 3.47 | 0.08 | 0.04 | 0 | 0 | 0 | 800 | 350 | 836.2
469 | 2 | 1176 | 4 | 24 | 843 | 4 | 0 | 0 | 0 | 0.1 | 0.03 | 0.01 | 0.002 | 0.002 | 61.6153 | 15.81 | 1.76 | 0.01 | 2.61 | 8.3 | 3.46 | 0.0007 | 2.69 | 0.01 | 0 | 3.47 | 0.08 | 0.04 | 0 | 0 | 0 | 800 | 250 | 9775.6
470 | 2 | 1176 | 4 | 24 | 843 | 4 | 0 | 0 | 0 | 0.1 | 0.03 | 0.01 | 0.002 | 0.002 | 61.6153 | 15.81 | 1.76 | 0.01 | 2.61 | 8.3 | 3.46 | 0.0007 | 2.69 | 0.01 | 0 | 3.47 | 0.08 | 0.04 | 0 | 0 | 0 | 800 | 200 | 32754
471 | 2 | 1176 | 4 | 24 | 843 | 4 | 0 | 0 | 0 | 0.1 | 0.03 | 0.01 | 0.002 | 0.002 | 61.6153 | 15.81 | 1.76 | 0.01 | 2.61 | 8.3 | 3.46 | 0.0007 | 2.69 | 0.01 | 0 | 3.47 | 0.08 | 0.04 | 0 | 0 | 0 | 850 | 400 | 28.9
472 | 2 | 1176 | 4 | 24 | 843 | 4 | 0 | 0 | 0 | 0.1 | 0.03 | 0.01 | 0.002 | 0.002 | 61.6153 | 15.81 | 1.76 | 0.01 | 2.61 | 8.3 | 3.46 | 0.0007 | 2.69 | 0.01 | 0 | 3.47 | 0.08 | 0.04 | 0 | 0 | 0 | 850 | 300 | 305.2
473 | 2 | 1176 | 4 | 24 | 843 | 4 | 0 | 0 | 0 | 0.1 | 0.03 | 0.01 | 0.002 | 0.002 | 61.6153 | 15.81 | 1.76 | 0.01 | 2.61 | 8.3 | 3.46 | 0.0007 | 2.69 | 0.01 | 0 | 3.47 | 0.08 | 0.04 | 0 | 0 | 0 | 850 | 150 | 17506.6
474 | 2 | 1176 | 4 | 24 | 843 | 4 | 0 | 0 | 0 | 0.1 | 0.03 | 0.01 | 0.002 | 0.002 | 61.6153 | 15.81 | 1.76 | 0.01 | 2.61 | 8.3 | 3.46 | 0.0007 | 2.69 | 0.01 | 0 | 3.47 | 0.08 | 0.04 | 0 | 0 | 0 | 850 | 100 | 96192.3
475 | 2 | 1176 | 4 | 24 | 843 | 4 | 0 | 0 | 0 | 0.1 | 0.03 | 0.01 | 0.002 | 0.002 | 61.6153 | 15.81 | 1.76 | 0.01 | 2.61 | 8.3 | 3.46 | 0.0007 | 2.69 | 0.01 | 0 | 3.47 | 0.08 | 0.04 | 0 | 0 | 0 | 900 | 300 | 22.1
476 | 2 | 1176 | 4 | 24 | 843 | 4 | 0 | 0 | 0 | 0.1 | 0.03 | 0.01 | 0.002 | 0.002 | 61.6153 | 15.81 | 1.76 | 0.01 | 2.61 | 8.3 | 3.46 | 0.0007 | 2.69 | 0.01 | 0 | 3.47 | 0.08 | 0.04 | 0 | 0 | 0 | 900 | 250 | 82.7
477 | 2 | 1176 | 4 | 24 | 843 | 4 | 0 | 0 | 0 | 0.1 | 0.03 | 0.01 | 0.002 | 0.002 | 61.6153 | 15.81 | 1.76 | 0.01 | 2.61 | 8.3 | 3.46 | 0.0007 | 2.69 | 0.01 | 0 | 3.47 | 0.08 | 0.04 | 0 | 0 | 0 | 900 | 200 | 471.1
478 | 2 | 1176 | 4 | 24 | 843 | 4 | 0 | 0 | 0 | 0.1 | 0.03 | 0.01 | 0.002 | 0.002 | 61.6153 | 15.81 | 1.76 | 0.01 | 2.61 | 8.3 | 3.46 | 0.0007 | 2.69 | 0.01 | 0 | 3.47 | 0.08 | 0.04 | 0 | 0 | 0 | 900 | 150 | 1820.4
479 | 2 | 1176 | 4 | 24 | 843 | 4 | 0 | 0 | 0 | 0.1 | 0.03 | 0.01 | 0.002 | 0.002 | 61.6153 | 15.81 | 1.76 | 0.01 | 2.61 | 8.3 | 3.46 | 0.0007 | 2.69 | 0.01 | 0 | 3.47 | 0.08 | 0.04 | 0 | 0 | 0 | 900 | 100 | 12667.6
480 | 4 | 1204 | 0 | 4 | 1080 | 0 | 32 | 870 | 0 | 0.1 | 0 | 0 | 0 | 0 | 59.885 | 9 | 0 | 0 | 12 | 10 | 5 | 0 | 0 | 0.015 | 0 | 2 | 0 | 0 | 0 | 0 | 2 | 1093 | 138 | 30
481 | 2 | 1307 | 0 | 4 | 1080 | 0 | 16 | 898 | 0 | 0.05 | 0 | 0 | 0 | 0 | 65.146 | 8 | 3.65 | 0 | 0 | 7.5 | 5.9 | 0 | 5 | 0.004 | 0 | 1.5 | 0 | 0 | 3.1 | 0 | 0.15 | 1148 | 90 | 30
482 | 2 | 1307 | 0 | 4 | 1080 | 0 | 16 | 898 | 0 | 0.004 | 0 | 0 | 0 | 0 | 67.281 | 7 | 1.5 | 0 | 3 | 5 | 6 | 0 | 6 | 0.05 | 0 | 1 | 0 | 0 | 3 | 0.015 | 0.15 | 1093 | 138 | 30.2
483 | 2 | 1307 | 0 | 4 | 1080 | 0 | 16 | 898 | 0 | 0.05 | 0 | 0 | 0 | 0 | 64.2945 | 8 | 1.5 | 0 | 3 | 7.5 | 6.5 | 0 | 6 | 0.004 | 0 | 0 | 0 | 0 | 3 | 0.0015 | 0.15 | 1093 | 138 | 31.6
484 | 4 | 1285 | 0 | 4 | 1080 | 0 | 32 | 870 | 0 | 0 | 0 | 0 | 0 | 0 | 62.5 | 10 | 0 | 0 | 4 | 5 | 5 | 0 | 12 | 0 | 0 | 1.5 | 0 | 0 | 0 | 0 | 0 | 982 | 248.4 | 33
485 | 2 | 1307 | 0 | 4 | 1080 | 0 | 16 | 898 | 0 | 0.004 | 0 | 0 | 0 | 0 | 67.281 | 7 | 1.5 | 0 | 3 | 5 | 6 | 0 | 6 | 0.05 | 0 | 1 | 0 | 0 | 3 | 0.015 | 0.15 | 871 | 552 | 35.1
486 | 2 | 1307 | 0 | 4 | 1080 | 0 | 16 | 898 | 0 | 0.05 | 0 | 0 | 0 | 0 | 63.896 | 8 | 0 | 0 | 2 | 7.5 | 6.4 | 0 | 6 | 0.004 | 0 | 0 | 0 | 0 | 6 | 0 | 0.15 | 1093 | 138 | 35.4
487 | 2 | 1307 | 0 | 4 | 1080 | 0 | 16 | 898 | 0 | 0.05 | 0 | 0 | 0 | 0 | 64.2945 | 8 | 1.5 | 0 | 3 | 7.5 | 6.5 | 0 | 6 | 0.004 | 0 | 0 | 0 | 0 | 3 | 0.0015 | 0.15 | 1148 | 90 | 39.2
488 | 4 | 1285 | 0 | 4 | 1080 | 0 | 32 | 870 | 0 | 0 | 0 | 0 | 0 | 0 | 62.5 | 10 | 0 | 0 | 4 | 5 | 5 | 0 | 12 | 0 | 0 | 1.5 | 0 | 0 | 0 | 0 | 0 | 871 | 517.5 | 40
489 | 2 | 1307 | 0 | 4 | 1080 | 0 | 16 | 898 | 0 | 0.004 | 0 | 0 | 0 | 0 | 64.896 | 5 | 0.5 | 0 | 3 | 7.5 | 6.5 | 0 | 8 | 0.05 | 0 | 1 | 0 | 0 | 3 | 0.05 | 0.5 | 1093 | 138 | 42.3
490 | 2 | 1307 | 0 | 4 | 1080 | 0 | 16 | 898 | 0 | 0.004 | 0 | 0 | 0 | 0 | 62.281 | 7 | 1.5 | 0 | 3 | 10 | 6 | 0 | 6 | 0.05 | 0 | 1 | 0 | 0 | 3 | 0.015 | 0.15 | 1093 | 138 | 42.8
491 | 2 | 1307 | 0 | 4 | 1080 | 0 | 16 | 898 | 0 | 0.004 | 0 | 0 | 0 | 0 | 64.046 | 6 | 1.5 | 0 | 5 | 7.5 | 6.2 | 0 | 6.5 | 0.05 | 0 | 0 | 0 | 0 | 3 | 0.05 | 0.15 | 1093 | 138 | 43.1
492 | 2 | 1307 | 0 | 4 | 1080 | 0 | 16 | 898 | 0 | 0.05 | 0 | 0 | 0 | 0 | 74.781 | 7 | 1.5 | 0 | 4 | 0 | 7.5 | 0 | 2 | 0.004 | 0 | 0 | 0 | 0 | 3 | 0.015 | 0.15 | 871 | 552 | 43.5
493 | 2 | 1307 | 0 | 4 | 1080 | 0 | 16 | 898 | 0 | 0.05 | 0 | 0 | 0 | 0 | 60.996 | 8 | 3 | 0 | 0 | 7.5 | 5.8 | 0 | 5 | 0.004 | 0 | 5 | 0 | 0 | 4.5 | 0 | 0.15 | 982 | 276 | 43.8
494 | 2 | 1307 | 0 | 4 | 1080 | 0 | 16 | 898 | 0 | 0.05 | 0 | 0 | 0 | 0 | 64.396 | 8 | 3 | 0 | 0 | 7.5 | 6.4 | 0 | 6 | 0.004 | 0 | 0 | 0 | 0 | 4.5 | 0 | 0.15 | 1093 | 138 | 44.1
495 | 2 | 1307 | 0 | 4 | 1080 | 0 | 16 | 898 | 0 | 0.05 | 0 | 0 | 0 | 0 | 62.646 | 8 | 0.5 | 0 | 5.9 | 7.5 | 5.75 | 0 | 5 | 0.004 | 0 | 1.5 | 0 | 0 | 3 | 0 | 0.15 | 982 | 276 | 44.5
496 | 2 | 1307 | 0 | 4 | 1080 | 0 | 16 | 898 | 0 | 0.05 | 0 | 0 | 0 | 0 | 62.646 | 8 | 0.5 | 0 | 5.9 | 7.5 | 5.75 | 0 | 5 | 0.004 | 0 | 1.5 | 0 | 0 | 3 | 0 | 0.15 | 1093 | 138 | 45.5
497 | 2 | 1307 | 0 | 4 | 1080 | 0 | 16 | 898 | 0 | 0.05 | 0 | 0 | 0 | 0 | 63.396 | 8 | 0 | 0 | 4 | 7.5 | 6.4 | 0 | 6 | 0.004 | 0 | 0 | 0 | 0 | 4.5 | 0 | 0.15 | 1093 | 138 | 46
498 | 2 | 1307 | 0 | 4 | 1080 | 0 | 16 | 898 | 0 | 0.004 | 0 | 0 | 0 | 0 | 65.081 | 5 | 1.5 | 0 | 5 | 7.5 | 6.2 | 0 | 6.5 | 0.05 | 0 | 0 | 0 | 0 | 3 | 0.015 | 0.15 | 1148 | 90 | 46.3
499 | 2 | 1307 | 0 | 4 | 1080 | 0 | 16 | 898 | 0 | 0.004 | 0 | 0 | 0 | 0 | 62.281 | 7 | 1.5 | 0 | 3 | 10 | 6 | 0 | 6 | 0.05 | 0 | 1 | 0 | 0 | 3 | 0.015 | 0.15 | 1148 | 90 | 47.1
500 | 2 | 1307 | 0 | 4 | 1080 | 0 | 16 | 898 | 0 | 0.004 | 0 | 0 | 0 | 0 | 64.781 | 5 | 1.5 | 0 | 3 | 7.5 | 6.5 | 0 | 8 | 0.05 | 0 | 0.5 | 0 | 0 | 3 | 0.015 | 0.15 | 1093 | 138 | 47.6
501 | 2 | 1307 | 0 | 4 | 1080 | 0 | 16 | 898 | 0 | 0.004 | 0 | 0 | 0 | 0 | 65.081 | 5 | 1.5 | 0 | 5 | 7.5 | 6.2 | 0 | 6.5 | 0.05 | 0 | 0 | 0 | 0 | 3 | 0.015 | 0.15 | 982 | 276 | 48.7
502 | 2 | 1307 | 0 | 4 | 1080 | 0 | 16 | 898 | 0 | 0.004 | 0 | 0 | 0 | 0 | 67.281 | 7 | 1.5 | 0 | 3 | 5 | 6 | 0 | 6 | 0.05 | 0 | 1 | 0 | 0 | 3 | 0.015 | 0.15 | 982 | 276 | 49.1
503 | 2 | 1265 | 0 | 4 | 1079 | 0 | 16 | 899 | 0 | 0.05 | 0 | 0 | 0 | 0 | 62.6957 | 9.7 | 1.5 | 0 | 6 | 7.5 | 4.2 | 0 | 4.7 | 0.0043 | 0 | 3.5 | 0 | 0 | 0 | 0 | 0.15 | 982 | 179.4 | 50
504 | 2 | 1307 | 0 | 4 | 1080 | 0 | 16 | 898 | 0 | 0.004 | 0 | 0 | 0 | 0 | 64.781 | 7 | 1.5 | 0 | 3 | 7.5 | 6 | 0 | 6 | 0.05 | 0 | 1 | 0 | 0 | 3 | 0.015 | 0.15 | 982 | 276 | 51.4
505 | 2 | 1307 | 0 | 4 | 1080 | 0 | 16 | 898 | 0 | 0.05 | 0 | 0 | 0 | 0 | 71.946 | 7 | 2.5 | 0 | 4 | 0 | 5.8 | 0 | 5 | 0.004 | 0 | 1.5 | 0 | 0 | 2 | 0.05 | 0.15 | 982 | 276 | 51.6
506 | 4 | 1204 | 0 | 4 | 1080 | 0 | 32 | 870 | 0 | 0.1 | 0 | 0 | 0 | 0 | 59.885 | 9 | 0 | 0 | 12 | 10 | 5 | 0 | 0 | 0.015 | 0 | 2 | 0 | 0 | 0 | 0 | 2 | 1093 | 124.2 | 52
507 | 2 | 1307 | 0 | 4 | 1080 | 0 | 16 | 898 | 0 | 0.004 | 0 | 0 | 0 | 0 | 64.781 | 7 | 1.5 | 0 | 3 | 7.5 | 6 | 0 | 6 | 0.05 | 0 | 1 | 0 | 0 | 3 | 0.015 | 0.15 | 1148 | 90 | 52.2
508 | 2 | 1307 | 0 | 4 | 1080 | 0 | 16 | 898 | 0 | 0.05 | 0 | 0 | 0 | 0 | 64.046 | 8 | 0 | 0 | 2 | 7.5 | 5.75 | 0 | 5 | 0.004 | 0 | 1.5 | 0 | 0 | 6 | 0 | 0.15 | 1093 | 138 | 52.4
509 | 2 | 1307 | 0 | 4 | 1080 | 0 | 16 | 898 | 0 | 0.05 | 0 | 0 | 0 | 0 | 64.2945 | 8 | 1.5 | 0 | 3 | 7.5 | 6.5 | 0 | 6 | 0.004 | 0 | 0 | 0 | 0 | 3 | 0.0015 | 0.15 | 982 | 276 | 53.5
510 | 2 | 1307 | 0 | 4 | 1080 | 0 | 16 | 898 | 0 | 0.004 | 0 | 0 | 0 | 0 | 67.281 | 7 | 1.5 | 0 | 3 | 5 | 6 | 0 | 6 | 0.05 | 0 | 1 | 0 | 0 | 3 | 0.015 | 0.15 | 1148 | 90 | 53.5
511 | 2 | 1307 | 0 | 4 | 1080 | 0 | 16 | 898 | 0 | 0.004 | 0 | 0 | 0 | 0 | 64.781 | 7 | 1.5 | 0 | 3 | 7.5 | 6 | 0 | 6 | 0.05 | 0 | 1 | 0 | 0 | 3 | 0.015 | 0.15 | 871 | 552 | 53.8
512 | 2 | 1265 | 0 | 4 | 1079 | 0 | 16 | 899 | 0 | 0.05 | 0 | 0 | 0 | 0 | 62.9524 | 9.6 | 1.5 | 0 | 6 | 7.4 | 4.2 | 0 | 4.7 | 0.0076 | 0 | 3.4 | 0 | 0 | 0 | 0 | 0.19 | 871 | 379.5 | 54.1
513 | 2 | 1307 | 0 | 4 | 1080 | 0 | 16 | 898 | 0 | 0.05 | 0 | 0 | 0 | 0 | 64.046 | 8 | 0 | 0 | 2 | 7.5 | 5.75 | 0 | 5 | 0.004 | 0 | 1.5 | 0 | 0 | 6 | 0 | 0.15 | 871 | 552 | 54.2
514 | 2 | 1307 | 0 | 4 | 1080 | 0 | 16 | 898 | 0 | 0.05 | 0 | 0 | 0 | 0 | 65.146 | 8 | 3.65 | 0 | 0 | 7.5 | 5.9 | 0 | 5 | 0.004 | 0 | 1.5 | 0 | 0 | 3.1 | 0 | 0.15 | 1093 | 138 | 55.2
515 | 2 | 1307 | 0 | 4 | 1080 | 0 | 16 | 898 | 0 | 0.05 | 0 | 0 | 0 | 0 | 74.781 | 7 | 1.5 | 0 | 4 | 0 | 7.5 | 0 | 2 | 0.004 | 0 | 0 | 0 | 0 | 3 | 0.015 | 0.15 | 982 | 276 | 55.3
516 | 2 | 1307 | 0 | 4 | 1080 | 0 | 16 | 898 | 0 | 0.004 | 0 | 0 | 0 | 0 | 64.896 | 5 | 0.5 | 0 | 3 | 7.5 | 6.5 | 0 | 8 | 0.05 | 0 | 1 | 0 | 0 | 3 | 0.05 | 0.5 | 982 | 276 | 55.5
517 | 2 | 1307 | 0 | 4 | 1080 | 0 | 16 | 898 | 0 | 0.004 | 0 | 0 | 0 | 0 | 64.896 | 5 | 0.5 | 0 | 3 | 7.5 | 6.5 | 0 | 8 | 0.05 | 0 | 1 | 0 | 0 | 3 | 0.05 | 0.5 | 1148 | 90 | 55.5
518 | 2 | 1307 | 0 | 4 | 1080 | 0 | 16 | 898 | 0 | 0.05 | 0 | 0 | 0 | 0 | 64.2945 | 8 | 1.5 | 0 | 3 | 7.5 | 6.5 | 0 | 6 | 0.004 | 0 | 0 | 0 | 0 | 3 | 0.0015 | 0.15 | 871 | 552 | 55.6
519 | 2 | 1307 | 0 | 4 | 1080 | 0 | 16 | 898 | 0 | 0.05 | 0 | 0 | 0 | 0 | 65.146 | 8 | 3.65 | 0 | 0 | 7.5 | 5.9 | 0 | 5 | 0.004 | 0 | 1.5 | 0 | 0 | 3.1 | 0 | 0.15 | 871 | 552 | 56.3
520 | 2 | 1307 | 0 | 4 | 1080 | 0 | 16 | 898 | 0 | 0.05 | 0 | 0 | 0 | 0 | 65.146 | 8 | 3.65 | 0 | 0 | 7.5 | 5.9 | 0 | 5 | 0.004 | 0 | 1.5 | 0 | 0 | 3.1 | 0 | 0.15 | 982 | 276 | 56.3
521 | 2 | 1307 | 0 | 4 | 1080 | 0 | 16 | 898 | 0 | 0.05 | 0 | 0 | 0 | 0 | 60.996 | 8 | 3 | 0 | 0 | 7.5 | 5.8 | 0 | 5 | 0.004 | 0 | 5 | 0 | 0 | 4.5 | 0 | 0.15 | 1093 | 138 | 57.4
522 | 2 | 1307 | 0 | 4 | 1080 | 0 | 16 | 898 | 0 | 0.004 | 0 | 0 | 0 | 0 | 62.281 | 7 | 1.5 | 0 | 3 | 10 | 6 | 0 | 6 | 0.05 | 0 | 1 | 0 | 0 | 3 | 0.015 | 0.15 | 871 | 552 | 57.9
523 | 2 | 1307 | 0 | 4 | 1080 | 0 | 16 | 898 | 0 | 0.05 | 0 | 0 | 0 | 0 | 60.981 | 7 | 1.5 | 0 | 7 | 10 | 5.8 | 0 | 5 | 0.004 | 0 | 1.5 | 0 | 0 | 1 | 0.015 | 0.15 | 982 | 276 | 58.5
524 | 2 | 1307 | 0 | 4 | 1080 | 0 | 16 | 898 | 0 | 0.05 | 0 | 0 | 0 | 0 | 60.981 | 7 | 1.5 | 0 | 5 | 10 | 5.8 | 0 | 5 | 0.004 | 0 | 1.5 | 0 | 0 | 3 | 0.015 | 0.15 | 871 | 552 | 59.8
525 | 2 | 1307 | 0 | 4 | 1080 | 0 | 16 | 898 | 0 | 0.05 | 0 | 0 | 0 | 0 | 63.796 | 8 | 1.5 | 0 | 3 | 7.5 | 6 | 0 | 6 | 0.004 | 0 | 1 | 0 | 0 | 3 | 0 | 0.15 | 982 | 276 | 60.1
526 | 2 | 1307 | 0 | 4 | 1080 | 0 | 16 | 898 | 0 | 0.05 | 0 | 0 | 0 | 0 | 63.896 | 8 | 0 | 0 | 2 | 7.5 | 6.4 | 0 | 6 | 0.004 | 0 | 0 | 0 | 0 | 6 | 0 | 0.15 | 871 | 552 | 62.2
527 | 2 | 1307 | 0 | 4 | 1080 | 0 | 16 | 898 | 0 | 0.05 | 0 | 0 | 0 | 0 | 63.131 | 8 | 0 | 0 | 5.9 | 7.5 | 5.75 | 0 | 5 | 0.004 | 0 | 1.5 | 0 | 0 | 3 | 0.015 | 0.15 | 982 | 276 | 63.1
528 | 2 | 1307 | 0 | 4 | 1080 | 0 | 16 | 898 | 0 | 0.004 | 0 | 0 | 0 | 0 | 62.281 | 7 | 1.5 | 0 | 3 | 10 | 6 | 0 | 6 | 0.05 | 0 | 1 | 0 | 0 | 3 | 0.015 | 0.15 | 982 | 276 | 63.7
529 | 2 | 1307 | 0 | 4 | 1080 | 0 | 16 | 898 | 0 | 0.004 | 0 | 0 | 0 | 0 | 64.046 | 6 | 1.5 | 0 | 5 | 7.5 | 6.2 | 0 | 6.5 | 0.05 | 0 | 0 | 0 | 0 | 3 | 0.05 | 0.15 | 871 | 552 | 64.2
530 | 2 | 1307 | 0 | 4 | 1080 | 0 | 16 | 898 | 0 | 0.05 | 0 | 0 | 0 | 0 | 63.896 | 8 | 0 | 0 | 2 | 7.5 | 6.4 | 0 | 6 | 0.004 | 0 | 0 | 0 | 0 | 6 | 0 | 0.15 | 982 | 276 | 64.7
531 | 2 | 1307 | 0 | 4 | 1080 | 0 | 16 | 898 | 0 | 0.004 | 0 | 0 | 0 | 0 | 65.281 | 5 | 1.5 | 0 | 3 | 7.5 | 6.5 | 0 | 7.5 | 0.05 | 0 | 0.5 | 0 | 0 | 3 | 0.015 | 0.15 | 1093 | 138 | 64.8
532 | 2 | 1307 | 0 | 4 | 1080 | 0 | 16 | 898 | 0 | 0.004 | 0 | 0 | 0 | 0 | 65.281 | 5 | 1.5 | 0 | 3 | 7.5 | 6.5 | 0 | 7.5 | 0.05 | 0 | 0.5 | 0 | 0 | 3 | 0.015 | 0.15 | 982 | 276 | 65.4
533 | 2 | 1265 | 0 | 4 | 1079 | 0 | 16 | 899 | 0 | 0.05 | 0 | 0 | 0 | 0 | 62.447 | 9.7 | 1.5 | 0 | 6.1 | 7.5 | 4.2 | 0 | 4.8 | 0.003 | 0 | 3.5 | 0 | 0 | 0 | 0 | 0.2 | 982 | 179.4 | 65.6
534 | 2 | 1307 | 0 | 4 | 1080 | 0 | 16 | 898 | 0 | 0.05 | 0 | 0 | 0 | 0 | 63.796 | 8 | 1.5 | 0 | 3 | 7.5 | 6 | 0 | 6 | 0.004 | 0 | 1 | 0 | 0 | 3 | 0 | 0.15 | 1148 | 90 | 66.4
535 | 2 | 1307 | 0 | 4 | 1080 | 0 | 16 | 898 | 0 | 0.05 | 0 | 0 | 0 | 0 | 63.546 | 8 | 0 | 0 | 4 | 7.5 | 5.75 | 0 | 5 | 0.004 | 0 | 1.5 | 0 | 0 | 4.5 | 0 | 0.15 | 871 | 552 | 66.7
536 | 2 | 1307 | 0 | 4 | 1080 | 0 | 16 | 898 | 0 | 0.05 | 0 | 0 | 0 | 0 | 63.546 | 8 | 0 | 0 | 4 | 7.5 | 5.75 | 0 | 5 | 0.004 | 0 | 1.5 | 0 | 0 | 4.5 | 0 | 0.15 | 982 | 276 | 67.1
537 | 2 | 1307 | 0 | 4 | 1080 | 0 | 16 | 898 | 0 | 0.004 | 0 | 0 | 0 | 0 | 65.281 | 5 | 1.5 | 0 | 3 | 7.5 | 6.5 | 0 | 7 | 0.05 | 0 | 0.5 | 0 | 0 | 3.5 | 0.015 | 0.15 | 1093 | 138 | 68
538 | 2 | 1307 | 0 | 4 | 1080 | 0 | 16 | 898 | 0 | 0.05 | 0 | 0 | 0 | 0 | 63.496 | 8 | 1.5 | 0 | 4 | 7.5 | 5.8 | 0 | 5 | 0.004 | 0 | 1.5 | 0 | 0 | 3 | 0 | 0.15 | 982 | 276 | 68.5
539 | 2 | 1307 | 0 | 4 | 1080 | 0 | 16 | 898 | 0 | 0.05 | 0 | 0 | 0 | 0 | 60.981 | 7 | 1.5 | 0 | 6 | 10 | 5.8 | 0 | 5 | 0.004 | 0 | 1.5 | 0 | 0 | 2 | 0.015 | 0.15 | 982 | 276 | 68.9
540 | 2 | 1265 | 0 | 4 | 1079 | 0 | 16 | 899 | 0 | 0.05 | 0 | 0 | 0 | 0 | 62.447 | 9.7 | 1.5 | 0 | 6.1 | 7.5 | 4.2 | 0 | 4.8 | 0.003 | 0 | 3.5 | 0 | 0 | 0 | 0 | 0.2 | 871 | 379.5 | 69.2
541 | 2 | 1307 | 0 | 4 | 1080 | 0 | 16 | 898 | 0 | 0.05 | 0 | 0 | 0 | 0 | 63.396 | 8 | 0 | 0 | 4 | 7.5 | 6.4 | 0 | 6 | 0.004 | 0 | 0 | 0 | 0 | 4.5 | 0 | 0.15 | 982 | 276 | 69.6
542 | 2 | 1307 | 0 | 4 | 1080 | 0 | 16 | 898 | 0 | 0.05 | 0 | 0 | 0 | 0 | 63.546 | 8 | 0 | 0 | 4 | 7.5 | 5.75 | 0 | 5 | 0.004 | 0 | 1.5 | 0 | 0 | 4.5 | 0 | 0.15 | 1093 | 138 | 70.1
543 | 2 | 1307 | 0 | 4 | 1080 | 0 | 16 | 898 | 0 | 0.004 | 0 | 0 | 0 | 0 | 64.046 | 6 | 1.5 | 0 | 5 | 7.5 | 6.2 | 0 | 6.5 | 0.05 | 0 | 0 | 0 | 0 | 3 | 0.05 | 0.15 | 982 | 276 | 70.3
544 | 2 | 1307 | 0 | 4 | 1080 | 0 | 16 | 898 | 0 | 0.05 | 0 | 0 | 0 | 0 | 60.081 | 7 | 1.5 | 0 | 6 | 10 | 6.2 | 0 | 6.5 | 0.004 | 0 | 0 | 0 | 0 | 2.5 | 0.015 | 0.15 | 982 | 276 | 72.7
545 | 2 | 1307 | 0 | 4 | 1080 | 0 | 16 | 898 | 0 | 0.05 | 0 | 0 | 0 | 0 | 59.546 | 7 | 1.5 | 0 | 7 | 10 | 6.2 | 0 | 6.5 | 0.004 | 0 | 0 | 0 | 0 | 2 | 0.05 | 0.15 | 982 | 276 | 72.7
546 | 2 | 1307 | 0 | 4 | 1080 | 0 | 16 | 898 | 0 | 0.05 | 0 | 0 | 0 | 0 | 61.281 | 5 | 1.5 | 0 | 5.5 | 10 | 6.5 | 0 | 7 | 0.004 | 0 | 0 | 0 | 0 | 3 | 0.015 | 0.15 | 871 | 552 | 74
547 | 2 | 1307 | 0 | 4 | 1080 | 0 | 16 | 898 | 0 | 0.004 | 0 | 0 | 0 | 0 | 63.081 | 7 | 1.5 | 0 | 5 | 7.5 | 6.2 | 0 | 6.5 | 0.05 | 0 | 0 | 0 | 0 | 3 | 0.015 | 0.15 | 1148 | 90 | 74.3
548 | 2 | 1307 | 0 | 4 | 1080 | 0 | 16 | 898 | 0 | 0.05 | 0 | 0 | 0 | 0 | 63.796 | 8 | 1.5 | 0 | 3 | 7.5 | 6 | 0 | 6 | 0.004 | 0 | 1 | 0 | 0 | 3 | 0 | 0.15 | 871 | 552 | 75.7
549 | 2 | 1307 | 0 | 4 | 1080 | 0 | 16 | 898 | 0 | 0.05 | 0 | 0 | 0 | 0 | 60.581 | 7 | 1.5 | 0 | 5 | 10 | 6.2 | 0 | 6.5 | 0.004 | 0 | 0 | 0 | 0 | 3 | 0.015 | 0.15 | 982 | 276 | 76.2
550 | 2 | 1307 | 0 | 4 | 1080 | 0 | 16 | 898 | 0 | 0.004 | 0 | 0 | 0 | 0 | 65.281 | 5 | 1.5 | 0 | 3 | 7.5 | 6.5 | 0 | 7.5 | 0.05 | 0 | 0.5 | 0 | 0 | 3 | 0.015 | 0.15 | 871 | 552 | 76.5
551 | 3 | 1315 | 0 | 4 | 1065 | 0 | 20 | 871 | 0 | 0 | 0 | 0 | 0 | 0 | 70.4 | 10.3 | 0 | 0 | 7.5 | 0 | 5.6 | 0 | 6.2 | 0 | 0 | 0 | 0 | 0 | 0 | 0 | 0 | 982 | 207 | 76.8
552 | 2 | 1307 | 0 | 4 | 1080 | 0 | 16 | 898 | 0 | 0.004 | 0 | 0 | 0 | 0 | 63.081 | 7 | 1.5 | 0 | 5 | 7.5 | 6.2 | 0 | 6.5 | 0.05 | 0 | 0 | 0 | 0 | 3 | 0.015 | 0.15 | 982 | 276 | 80.4
553 | 2 | 1307 | 0 | 4 | 1080 | 0 | 16 | 898 | 0 | 0.05 | 0 | 0 | 0 | 0 | 62.781 | 6 | 1.5 | 0 | 5.5 | 10 | 7 | 0 | 4 | 0.004 | 0 | 0 | 0 | 0 | 3 | 0.015 | 0.15 | 982 | 276 | 80.7
554 | 3 | 1315 | 0 | 4 | 1065 | 0 | 20 | 871 | 0 | 0 | 0 | 0 | 0 | 0 | 70.4 | 10.3 | 0 | 0 | 7.5 | 0 | 5.6 | 0 | 6.2 | 0 | 0 | 0 | 0 | 0 | 0 | 0 | 0 | 982 | 207 | 81.5
555 | 2 | 1307 | 0 | 4 | 1080 | 0 | 16 | 898 | 0 | 0.05 | 0 | 0 | 0 | 0 | 63.546 | 8 | 0 | 0 | 4 | 7.5 | 5.75 | 0 | 5 | 0.004 | 0 | 1.5 | 0 | 0 | 4.5 | 0 | 0.15 | 1148 | 90 | 82.9
556 | 2 | 1307 | 0 | 4 | 1080 | 0 | 16 | 898 | 0 | 0.004 | 0 | 0 | 0 | 0 | 64.781 | 5 | 1.5 | 0 | 3 | 7.5 | 6.5 | 0 | 8 | 0.05 | 0 | 0.5 | 0 | 0 | 3 | 0.015 | 0.15 | 982 | 276 | 83.6
557 | 2 | 1307 | 0 | 4 | 1080 | 0 | 16 | 898 | 0 | 0.004 | 0 | 0 | 0 | 0 | 65.281 | 5 | 1.5 | 0 | 3 | 7.5 | 6.5 | 0 | 7 | 0.05 | 0 | 0.5 | 0 | 0 | 3.5 | 0.015 | 0.15 | 871 | 552 | 84.3
558 | 2 | 1307 | 0 | 4 | 1080 | 0 | 16 | 898 | 0 | 0.05 | 0 | 0 | 0 | 0 | 60.996 | 8 | 3 | 0 | 0 | 7.5 | 5.8 | 0 | 5 | 0.004 | 0 | 5 | 0 | 0 | 4.5 | 0 | 0.15 | 871 | 552 | 85.6
559 | 2 | 1307 | 0 | 4 | 1080 | 0 | 16 | 898 | 0 | 0.004 | 0 | 0 | 0 | 0 | 65.281 | 5 | 1.5 | 0 | 3 | 7.5 | 6.5 | 0 | 7 | 0.05 | 0 | 0.5 | 0 | 0 | 3.5 | 0.015 | 0.15 | 982 | 276 | 85.6
560 | 3 | 1315 | 0 | 4 | 1065 | 0 | 20 | 871 | 0 | 0 | 0 | 0 | 0 | 0 | 70.4 | 10.3 | 0 | 0 | 7.5 | 0 | 5.6 | 0 | 6.2 | 0 | 0 | 0 | 0 | 0 | 0 | 0 | 0 | 871 | 414 | 86.4
561 | 2 | 1307 | 0 | 4 | 1080 | 0 | 16 | 898 | 0 | 0.05 | 0 | 0 | 0 | 0 | 63.131 | 8 | 0 | 0 | 5.9 | 7.5 | 5.75 | 0 | 5 | 0.004 | 0 | 1.5 | 0 | 0 | 3 | 0.015 | 0.15 | 871 | 552 | 86.8
562 | 2 | 1307 | 0 | 4 | 1080 | 0 | 16 | 898 | 0 | 0.05 | 0 | 0 | 0 | 0 | 62.646 | 8 | 0.5 | 0 | 5.9 | 7.5 | 5.75 | 0 | 5 | 0.004 | 0 | 1.5 | 0 | 0 | 3 | 0 | 0.15 | 871 | 552 | 87
563 | 3 | 1276 | 0 | 4 | 1080 | 0 | 20 | 871 | 0 | 0 | 0 | 0 | 0 | 0 | 64.53 | 10.6 | 0.92 | 0 | 6.5 | 5 | 4.15 | 0 | 4.42 | 0 | 0 | 3.68 | 0 | 0 | 0 | 0 | 0.2 | 871 | 448.5 | 89.2
564 | 2 | 1307 | 0 | 4 | 1080 | 0 | 16 | 898 | 0 | 0.05 | 0 | 0 | 0 | 0 | 63.131 | 8 | 0 | 0 | 5.9 | 7.5 | 5.75 | 0 | 5 | 0.004 | 0 | 1.5 | 0 | 0 | 3 | 0.015 | 0.15 | 1093 | 138 | 90
565 | 2 | 1307 | 0 | 4 | 1080 | 0 | 16 | 898 | 0 | 0.05 | 0 | 0 | 0 | 0 | 60.981 | 7 | 1.5 | 0 | 7 | 10 | 5.8 | 0 | 5 | 0.004 | 0 | 1.5 | 0 | 0 | 1 | 0.015 | 0.15 | 871 | 552 | 90.1
566 | 2 | 1307 | 0 | 4 | 1080 | 0 | 16 | 898 | 0 | 0.05 | 0 | 0 | 0 | 0 | 63.496 | 8 | 1.5 | 0 | 4 | 7.5 | 5.8 | 0 | 5 | 0.004 | 0 | 1.5 | 0 | 0 | 3 | 0 | 0.15 | 1148 | 90 | 90.4
567 | 3 | 1315 | 0 | 4 | 1065 | 0 | 20 | 871 | 0 | 0 | 0 | 0 | 0 | 0 | 70.4 | 10.3 | 0 | 0 | 7.5 | 0 | 5.6 | 0 | 6.2 | 0 | 0 | 0 | 0 | 0 | 0 | 0 | 0 | 871 | 414 | 90.8
568 | 4 | 1204 | 0 | 4 | 1080 | 0 | 32 | 870 | 0 | 0.1 | 0 | 0 | 0 | 0 | 59.885 | 9 | 0 | 0 | 12 | 10 | 5 | 0 | 0 | 0.015 | 0 | 2 | 0 | 0 | 0 | 0 | 2 | 982 | 248.4 | 91
569 | 2 | 1307 | 0 | 4 | 1080 | 0 | 16 | 898 | 0 | 0.05 | 0 | 0 | 0 | 0 | 61.281 | 5 | 1.5 | 0 | 6.5 | 10 | 6.5 | 0 | 7 | 0.004 | 0 | 0 | 0 | 0 | 2 | 0.015 | 0.15 | 982 | 276 | 91.9
570 | 2 | 1265 | 0 | 4 | 1079 | 0 | 16 | 899 | 0 | 0.05 | 0 | 0 | 0 | 0 | 62.9524 | 9.6 | 1.5 | 0 | 6 | 7.4 | 4.2 | 0 | 4.7 | 0.0076 | 0 | 3.4 | 0 | 0 | 0 | 0 | 0.19 | 760 | 621 | 92.4
571 | 2 | 1265 | 0 | 4 | 1079 | 0 | 16 | 899 | 0 | 0.05 | 0 | 0 | 0 | 0 | 62.6957 | 9.7 | 1.5 | 0 | 6 | 7.5 | 4.2 | 0 | 4.7 | 0.0043 | 0 | 3.5 | 0 | 0 | 0 | 0 | 0.15 | 760 | 621 | 92.5
572 | 2 | 1307 | 0 | 4 | 1080 | 0 | 16 | 898 | 0 | 0.05 | 0 | 0 | 0 | 0 | 60.981 | 7 | 1.5 | 0 | 6 | 10 | 5.8 | 0 | 5 | 0.004 | 0 | 1.5 | 0 | 0 | 2 | 0.015 | 0.15 | 871 | 552 | 92.7
573 | 2 | 1307 | 0 | 4 | 1080 | 0 | 16 | 898 | 0 | 0.05 | 0 | 0 | 0 | 0 | 63.496 | 8 | 1.5 | 0 | 4 | 7.5 | 5.8 | 0 | 5 | 0.004 | 0 | 1.5 | 0 | 0 | 3 | 0 | 0.15 | 871 | 552 | 94.5
574 | 2 | 1307 | 0 | 4 | 1080 | 0 | 16 | 898 | 0 | 0.05 | 0 | 0 | 0 | 0 | 61.281 | 5 | 1.5 | 0 | 5.5 | 10 | 6.5 | 0 | 7 | 0.004 | 0 | 0 | 0 | 0 | 3 | 0.015 | 0.15 | 982 | 276 | 94.7
575 | 2 | 1307 | 0 | 4 | 1080 | 0 | 16 | 898 | 0 | 0.05 | 0 | 0 | 0 | 0 | 71.946 | 7 | 2.5 | 0 | 4 | 0 | 5.8 | 0 | 5 | 0.004 | 0 | 1.5 | 0 | 0 | 2 | 0.05 | 0.15 | 871 | 552 | 96.5
576 | 2 | 1307 | 0 | 4 | 1080 | 0 | 16 | 898 | 0 | 0.004 | 0 | 0 | 0 | 0 | 64.046 | 6 | 1.5 | 0 | 5 | 7.5 | 6.2 | 0 | 6.5 | 0.05 | 0 | 0 | 0 | 0 | 3 | 0.05 | 0.15 | 1148 | 90 | 96.9
577 | 2 | 1307 | 0 | 4 | 1080 | 0 | 16 | 898 | 0 | 0.05 | 0 | 0 | 0 | 0 | 61.281 | 5 | 1.5 | 0 | 6.5 | 10 | 6.5 | 0 | 7 | 0.004 | 0 | 0 | 0 | 0 | 2 | 0.015 | 0.15 | 871 | 552 | 97.1
578 | 2 | 1265 | 0 | 4 | 1079 | 0 | 16 | 899 | 0 | 0.05 | 0 | 0 | 0 | 0 | 62.9524 | 9.6 | 1.5 | 0 | 6 | 7.4 | 4.2 | 0 | 4.7 | 0.0076 | 0 | 3.4 | 0 | 0 | 0 | 0 | 0.19 | 982 | 179.4 | 98.1
579 | 2 | 1307 | 0 | 4 | 1080 | 0 | 16 | 898 | 0 | 0.004 | 0 | 0 | 0 | 0 | 63.081 | 7 | 1.5 | 0 | 5 | 7.5 | 6.2 | 0 | 6.5 | 0.05 | 0 | 0 | 0 | 0 | 3 | 0.015 | 0.15 | 1093 | 138 | 98.4
580 | 2 | 1307 | 0 | 4 | 1080 | 0 | 16 | 898 | 0 | 0.05 | 0 | 0 | 0 | 0 | 63.796 | 8 | 1.5 | 0 | 3 | 7.5 | 6 | 0 | 6 | 0.004 | 0 | 1 | 0 | 0 | 3 | 0 | 0.15 | 1093 | 138 | 100.3
581 | 2 | 1307 | 0 | 4 | 1080 | 0 | 16 | 898 | 0 | 0.004 | 0 | 0 | 0 | 0 | 64.281 | 5 | 1.5 | 0 | 3 | 7.5 | 6.5 | 0 | 7 | 0.05 | 0 | 0.5 | 0 | 0 | 4.5 | 0.015 | 0.15 | 1093 | 138 | 100.6
582 | 2 | 1307 | 0 | 4 | 1080 | 0 | 16 | 898 | 0 | 0.05 | 0 | 0 | 0 | 0 | 64.396 | 8 | 3 | 0 | 0 | 7.5 | 6.4 | 0 | 6 | 0.004 | 0 | 0 | 0 | 0 | 4.5 | 0 | 0.15 | 871 | 552 | 101.9
583 | 2 | 1307 | 0 | 4 | 1080 | 0 | 16 | 898 | 0 | 0.05 | 0 | 0 | 0 | 0 | 64.046 | 8 | 0 | 0 | 2 | 7.5 | 5.75 | 0 | 5 | 0.004 | 0 | 1.5 | 0 | 0 | 6 | 0 | 0.15 | 982 | 276 | 103
584 | 2 | 1307 | 0 | 4 | 1080 | 0 | 16 | 898 | 0 | 0.004 | 0 | 0 | 0 | 0 | 64.781 | 5 | 1.5 | 0 | 3 | 7.5 | 6.5 | 0 | 8 | 0.05 | 0 | 0.5 | 0 | 0 | 3 | 0.015 | 0.15 | 871 | 552 | 103.9
585 | 4 | 1204 | 0 | 4 | 1080 | 0 | 32 | 870 | 0 | 0.1 | 0 | 0 | 0 | 0 | 59.885 | 9 | 0 | 0 | 12 | 10 | 5 | 0 | 0 | 0.015 | 0 | 2 | 0 | 0 | 0 | 0 | 2 | 871 | 517.5 | 105
586 | 4 | 1310 | 0 | 4 | 1080 | 0 | 20 | 704 | 0 | 0 | 0 | 0 | 0 | 0 | 66.8 | 7.9 | 2 | 0 | 6.9 | 5 | 5.4 | 0 | 5.9 | 0 | 0 | 0 | 0 | 0 | 0 | 0 | 0.1 | 1800 | 248.4 | 107.5
587 | 2 | 1307 | 0 | 4 | 1080 | 0 | 16 | 898 | 0 | 0.05 | 0 | 0 | 0 | 0 | 59.546 | 7 | 1.5 | 0 | 7 | 10 | 6.2 | 0 | 6.5 | 0.004 | 0 | 0 | 0 | 0 | 2 | 0.05 | 0.15 | 871 | 552 | 110
588 | 2 | 1307 | 0 | 4 | 1080 | 0 | 16 | 898 | 0 | 0.05 | 0 | 0 | 0 | 0 | 61.781 | 5 | 1.5 | 0 | 4 | 10 | 6.5 | 0 | 7 | 0.004 | 0 | 0 | 0 | 0 | 4 | 0.015 | 0.15 | 871 | 552 | 113.1
589 | 2 | 1307 | 0 | 4 | 1080 | 0 | 16 | 898 | 0 | 0.004 | 0 | 0 | 0 | 0 | 65.281 | 5 | 1.5 | 0 | 3 | 7.5 | 6.5 | 0 | 7 | 0.05 | 0 | 0.5 | 0 | 0 | 3.5 | 0.015 | 0.15 | 1148 | 90 | 113.3
590 | 2 | 1307 | 0 | 4 | 1080 | 0 | 16 | 898 | 0 | 0.004 | 0 | 0 | 0 | 0 | 63.081 | 7 | 1.5 | 0 | 5 | 7.5 | 6.2 | 0 | 6.5 | 0.05 | 0 | 0 | 0 | 0 | 3 | 0.015 | 0.15 | 871 | 552 | 114.3
591 | 3 | 1276 | 0 | 4 | 1080 | 0 | 20 | 871 | 0 | 0 | 0 | 0 | 0 | 0 | 64.53 | 10.6 | 0.92 | 0 | 6.5 | 5 | 4.15 | 0 | 4.42 | 0 | 0 | 3.68 | 0 | 0 | 0 | 0 | 0.2 | 982 | 220.8 | 114.5
592 | 2 | 1307 | 0 | 4 | 1080 | 0 | 16 | 898 | 0 | 0.004 | 0 | 0 | 0 | 0 | 64.281 | 5 | 1.5 | 0 | 3 | 7.5 | 6.5 | 0 | 7 | 0.05 | 0 | 0.5 | 0 | 0 | 4.5 | 0.015 | 0.15 | 982 | 276 | 115.5
593 | 2 | 1307 | 0 | 4 | 1080 | 0 | 16 | 898 | 0 | 0.05 | 0 | 0 | 0 | 0 | 60.081 | 7 | 1.5 | 0 | 6 | 10 | 6.2 | 0 | 6.5 | 0.004 | 0 | 0 | 0 | 0 | 2.5 | 0.015 | 0.15 | 871 | 552 | 119.1
594 | 2 | 1307 | 0 | 4 | 1080 | 0 | 16 | 898 | 0 | 0.05 | 0 | 0 | 0 | 0 | 62.781 | 6 | 1.5 | 0 | 5.5 | 10 | 7 | 0 | 4 | 0.004 | 0 | 0 | 0 | 0 | 3 | 0.015 | 0.15 | 871 | 552 | 119.2
595 | 2 | 1307 | 0 | 4 | 1080 | 0 | 16 | 898 | 0 | 0.05 | 0 | 0 | 0 | 0 | 61.781 | 5 | 1.5 | 0 | 4 | 10 | 6.5 | 0 | 7 | 0.004 | 0 | 0 | 0 | 0 | 4 | 0.015 | 0.15 | 982 | 276 | 119.8
596 | 2 | 1307 | 0 | 4 | 1080 | 0 | 16 | 898 | 0 | 0.004 | 0 | 0 | 0 | 0 | 64.781 | 5 | 1.5 | 0 | 3 | 7.5 | 6.5 | 0 | 8 | 0.05 | 0 | 0.5 | 0 | 0 | 3 | 0.015 | 0.15 | 1148 | 90 | 121.4
597 | 2 | 1307 | 0 | 4 | 1080 | 0 | 16 | 898 | 0 | 0.05 | 0 | 0 | 0 | 0 | 60.981 | 7 | 1.5 | 0 | 5 | 10 | 5.8 | 0 | 5 | 0.004 | 0 | 1.5 | 0 | 0 | 3 | 0.015 | 0.15 | 982 | 276 | 126.5
598 | 2 | 1265 | 0 | 4 | 1079 | 0 | 16 | 899 | 0 | 0.05 | 0 | 0 | 0 | 0 | 62.6957 | 9.7 | 1.5 | 0 | 6 | 7.5 | 4.2 | 0 | 4.7 | 0.0043 | 0 | 3.5 | 0 | 0 | 0 | 0 | 0.15 | 871 | 379.5 | 133.8
599 | 2 | 1307 | 0 | 4 | 1080 | 0 | 16 | 898 | 0 | 0.004 | 0 | 0 | 0 | 0 | 65.281 | 5 | 1.5 | 0 | 3 | 7.5 | 6.5 | 0 | 7.5 | 0.05 | 0 | 0.5 | 0 | 0 | 3 | 0.015 | 0.15 | 1148 | 90 | 143.2
600 | 2 | 1307 | 0 | 4 | 1080 | 0 | 16 | 898 | 0 | 0.004 | 0 | 0 | 0 | 0 | 64.281 | 5 | 1.5 | 0 | 3 | 7.5 | 6.5 | 0 | 7 | 0.05 | 0 | 0.5 | 0 | 0 | 4.5 | 0.015 | 0.15 | 871 | 552 | 147.4
601 | 2 | 1307 | 0 | 4 | 1080 | 0 | 16 | 898 | 0 | 0.004 | 0 | 0 | 0 | 0 | 63.781 | 5 | 1.5 | 0 | 3 | 7.5 | 6.5 | 0 | 7 | 0.05 | 0 | 0 | 0 | 0 | 5.5 | 0.015 | 0.15 | 1093 | 138 | 153.7
602 | 2 | 1307 | 0 | 4 | 1080 | 0 | 16 | 898 | 0 | 0.004 | 0 | 0 | 0 | 0 | 63.781 | 5 | 1.5 | 0 | 3 | 7.5 | 6.5 | 0 | 7 | 0.05 | 0 | 0 | 0 | 0 | 5.5 | 0.015 | 0.15 | 982 | 276 | 158.7
603 | 2 | 1307 | 0 | 4 | 1080 | 0 | 16 | 898 | 0 | 0.05 | 0 | 0 | 0 | 0 | 64.396 | 8 | 3 | 0 | 0 | 7.5 | 6.4 | 0 | 6 | 0.004 | 0 | 0 | 0 | 0 | 4.5 | 0 | 0.15 | 982 | 276 | 161.8
604 | 4 | 1310 | 0 | 4 | 1080 | 0 | 20 | 704 | 0 | 0 | 0 | 0 | 0 | 0 | 63.2 | 7.5 | 2 | 0 | 4.9 | 10 | 5.5 | 0 | 3.9 | 0 | 0 | 0 | 0 | 0 | 2.9 | 0 | 0.1 | 1800 | 248.4 | 164.7
605 | 4 | 1180 | 0 | 4 | 1140 | 0 | 20 | 870 | 0 | 0 | 0 | 0 | 0 | 0 | 60.2 | 8 | 0.6 | 0 | 8 | 5 | 5.6 | 0 | 6 | 0 | 0 | 1 | 0 | 0 | 0 | 0 | 5.6 | 1100 | 120 | 166
606 | 4 | 1180 | 0 | 4 | 1140 | 0 | 20 | 870 | 0 | 0 | 0 | 0 | 0 | 0 | 67.9 | 1.4 | 0 | 0 | 5 | 3.1 | 4.75 | 0 | 10.2 | 0 | 0 | 0 | 0 | 0 | 7.5 | 0.05 | 0.1 | 1200 | 70 | 167
607 | 3 | 1276 | 0 | 4 | 1080 | 0 | 20 | 871 | 0 | 0 | 0 | 0 | 0 | 0 | 64.73 | 10.6 | 0.92 | 0 | 6.5 | 5 | 4.15 | 0 | 4.42 | 0 | 0 | 3.68 | 0 | 0 | 0 | 0 | 0 | 982 | 220.8 | 173.5
608 | 4 | 1180 | 0 | 4 | 1140 | 0 | 20 | 870 | 0 | 0 | 0 | 0 | 0 | 0 | 61 | 4.4 | 0 | 0 | 7.5 | 8 | 5.49 | 0 | 8.7 | 0 | 0 | 0 | 0 | 0 | 4.8 | 0.01 | 0.1 | 1200 | 70 | 182
609 | 2 | 1265 | 0 | 4 | 1079 | 0 | 16 | 899 | 0 | 0.05 | 0 | 0 | 0 | 0 | 62.447 | 9.7 | 1.5 | 0 | 6.1 | 7.5 | 4.2 | 0 | 4.8 | 0.003 | 0 | 3.5 | 0 | 0 | 0 | 0 | 0.2 | 760 | 621 | 184.4
610 | 2 | 1307 | 0 | 4 | 1080 | 0 | 16 | 898 | 0 | 0.05 | 0 | 0 | 0 | 0 | 63.496 | 8 | 1.5 | 0 | 4 | 7.5 | 5.8 | 0 | 5 | 0.004 | 0 | 1.5 | 0 | 0 | 3 | 0 | 0.15 | 1093 | 138 | 184.5
611 | 4 | 1250 | 0 | 4 | 1080 | 0 | 20 | 871 | 0 | 0.08 | 0 | 0 | 0 | 0 | 65.449 | 11.73 | 0 | 0 | 5.59 | 0.99 | 5.2 | 0 | 9.19 | 0.031 | 0 | 0 | 0 | 0 | 1.49 | 0 | 0.25 | 1040 | 137.2 | 205.5
612 | 4 | 1270 | 0 | 4 | 1080 | 0 | 20 | 871 | 0 | 0.062 | 0 | 0 | 0 | 0 | 58.832 | 6.6 | 0.73 | 0 | 6.32 | 12.4 | 4.35 | 0 | 9.18 | 0.026 | 0 | 0 | 0 | 0 | 1.26 | 0 | 0.24 | 1040 | 137.2 | 211.1
613 | 4 | 1180 | 0 | 4 | 1140 | 0 | 20 | 870 | 0 | 0 | 0 | 0 | 0 | 0 | 64.9 | 3.8 | 0 | 0 | 6.8 | 4.8 | 5.78 | 0 | 8 | 0 | 0 | 0 | 0 | 0 | 5.8 | 0.02 | 0.1 | 1200 | 70 | 213
614 | 4 | 1310 | 0 | 4 | 1080 | 0 | 20 | 704 | 0 | 0 | 0 | 0 | 0 | 0 | 61.4 | 7.1 | 2 | 0 | 6.9 | 9.9 | 5.8 | 0 | 3.9 | 0 | 0 | 0 | 0 | 0 | 2.9 | 0 | 0.1 | 1800 | 248.4 | 219.6
615 | 2 | 1307 | 0 | 4 | 1080 | 0 | 16 | 898 | 0 | 0.004 | 0 | 0 | 0 | 0 | 63.781 | 5 | 1.5 | 0 | 3 | 7.5 | 6.5 | 0 | 7 | 0.05 | 0 | 0 | 0 | 0 | 5.5 | 0.015 | 0.15 | 1148 | 90 | 220.1
616 | 4 | 1250 | 0 | 4 | 1080 | 0 | 20 | 871 | 0 | 0.088 | 0 | 0 | 0 | 0 | 66.61 | 7.67 | 0.84 | 0 | 7.32 | 1.05 | 4.85 | 0 | 9.81 | 0.032 | 0 | 0 | 0 | 0 | 1.45 | 0 | 0.28 | 1040 | 137.2 | 220.3
617 | 4 | 1280 | 0 | 4 | 1080 | 0 | 20 | 871 | 0 | 0.075 | 0 | 0 | 0 | 0 | 64.956 | 9.79 | 0.84 | 0 | 6.63 | 1.01 | 5.17 | 0 | 9.75 | 0.029 | 0 | 0 | 0 | 0 | 1.46 | 0 | 0.29 | 1040 | 137.2 | 220.3
618 | 4 | 1250 | 0 | 4 | 1080 | 0 | 20 | 871 | 0 | 0.088 | 0 | 0 | 0 | 0 | 66.959 | 7.58 | 0.84 | 0 | 9.01 | 0.55 | 4.78 | 0 | 7.29 | 0.033 | 0 | 1.17 | 0 | 0 | 1.45 | 0 | 0.25 | 1040 | 137.2 | 220.5
619 | 3 | 1288 | 0 | 4 | 1080 | 0 | 20 | 871 | 0 | 0 | 0 | 0 | 0 | 0 | 67.96 | 10.1 | 0.92 | 0 | 6.5 | 2.52 | 4.4 | 0 | 4.42 | 0 | 0 | 3.18 | 0 | 0 | 0 | 0 | 0 | 982 | 220.8 | 224.8
620 | 4 | 1180 | 0 | 4 | 1140 | 0 | 20 | 870 | 0 | 0 | 0 | 0 | 0 | 0 | 63.9 | 1.8 | 0 | 0 | 5.2 | 6.4 | 5.47 | 0 | 9.8 | 0 | 0 | 0 | 0 | 0 | 7.2 | 0.03 | 0.2 | 1200 | 70 | 232
621 | 4 | 1270 | 0 | 4 | 1080 | 0 | 20 | 871 | 0 | 0.066 | 0 | 0 | 0 | 0 | 66.202 | 7.54 | 0.83 | 0 | 7.21 | 0.97 | 4.96 | 0 | 10.48 | 0.022 | 0 | 0 | 0 | 0 | 1.44 | 0 | 0.28 | 1040 | 137.2 | 232.2
622 | 4 | 1270 | 0 | 4 | 1080 | 0 | 20 | 871 | 0 | 0.06 | 0 | 0 | 0 | 0 | 61.366 | 6.89 | 0.76 | 0 | 6.59 | 8.63 | 4.53 | 0 | 9.59 | 0.024 | 0 | 0 | 0 | 0 | 1.32 | 0 | 0.24 | 1040 | 137.2 | 240.4
623 | 3 | 1288 | 0 | 4 | 1080 | 0 | 20 | 871 | 0 | 0 | 0 | 0 | 0 | 0 | 67.96 | 10.1 | 0.92 | 0 | 6.5 | 2.52 | 4.4 | 0 | 4.42 | 0 | 0 | 3.18 | 0 | 0 | 0 | 0 | 0 | 871 | 448.5 | 240.5
624 | 4 | 1270 | 0 | 4 | 1080 | 0 | 20 | 871 | 0 | 0.069 | 0 | 0 | 0 | 0 | 65.126 | 7.45 | 0.83 | 0 | 7.08 | 1.01 | 4.95 | 0 | 10.31 | 0.025 | 0 | 0 | 0 | 0 | 2.86 | 0 | 0.29 | 1040 | 137.2 | 244.8
625 | 2 | 1307 | 0 | 4 | 1080 | 0 | 16 | 898 | 0 | 0.004 | 0 | 0 | 0 | 0 | 64.281 | 5 | 1.5 | 0 | 3 | 7.5 | 6.5 | 0 | 7 | 0.05 | 0 | 0.5 | 0 | 0 | 4.5 | 0.015 | 0.15 | 1148 | 90 | 246.3
626 | 3 | 1276 | 0 | 4 | 1080 | 0 | 20 | 871 | 0 | 0 | 0 | 0 | 0 | 0 | 64.53 | 10.6 | 0.92 | 0 | 6.5 | 5 | 4.15 | 0 | 4.42 | 0 | 0 | 3.68 | 0 | 0 | 0 | 0 | 0.2 | 204 | 759 | 256.2
627 | 2 | 1307 | 0 | 4 | 1080 | 0 | 16 | 898 | 0 | 0.004 | 0 | 0 | 0 | 0 | 63.781 | 5 | 1.5 | 0 | 3 | 7.5 | 6.5 | 0 | 7 | 0.05 | 0 | 0 | 0 | 0 | 5.5 | 0.015 | 0.15 | 871 | 552 | 257.2
628 | 4 | 1180 | 0 | 4 | 1140 | 0 | 20 | 870 | 0 | 0 | 0 | 0 | 0 | 0 | 66.1 | 3 | 0 | 0 | 6 | 4.5 | 5.36 | 0 | 8.9 | 0 | 0 | 0 | 0 | 0 | 6 | 0.04 | 0.1 | 1200 | 70 | 261
629 | 4 | 1180 | 0 | 4 | 1140 | 0 | 20 | 870 | 0 | 0 | 0 | 0 | 0 | 0 | 60.2 | 8 | 0.6 | 0 | 8 | 5 | 5.6 | 0 | 6 | 0 | 0 | 1 | 0 | 0 | 0 | 0 | 5.6 | 1050 | 140 | 270
630 | 4 | 1310 | 0 | 4 | 1080 | 0 | 20 | 704 | 0 | 0 | 0 | 0 | 0 | 0 | 59.5 | 7 | 2 | 0 | 6 | 10 | 5.5 | 0 | 6.9 | 0 | 0 | 0 | 0 | 0 | 3 | 0 | 0.1 | 1800 | 248.4 | 271.5
631 | 4 | 1310 | 0 | 4 | 1080 | 0 | 20 | 704 | 0 | 0 | 0 | 0 | 0 | 0 | 59 | 7 | 0 | 0 | 3.5 | 10 | 5.5 | 0 | 10.9 | 0 | 0 | 0 | 0 | 0 | 4 | 0 | 0.1 | 1800 | 248.4 | 272.9
632 | 4 | 1310 | 0 | 4 | 1080 | 0 | 20 | 704 | 0 | 0 | 0 | 0 | 0 | 0 | 59.1 | 7 | 1 | 0 | 8.1 | 10 | 5.5 | 0 | 6.1 | 0 | 0 | 0 | 0 | 0 | 3.1 | 0 | 0.1 | 1800 | 248.4 | 273.8
633 | 4 | 1270 | 0 | 4 | 1080 | 0 | 20 | 871 | 0 | 0.061 | 0 | 0 | 0 | 0 | 64.123 | 7.2 | 0.8 | 0 | 6.89 | 4.51 | 4.74 | 0 | 10.02 | 0.026 | 0 | 0 | 0 | 0 | 1.38 | 0 | 0.25 | 1040 | 137.2 | 275.3
634 | 4 | 1310 | 0 | 4 | 1080 | 0 | 20 | 704 | 0 | 0 | 0 | 0 | 0 | 0 | 60.3 | 6.8 | 1 | 0 | 3.8 | 10 | 5.5 | 0 | 7.4 | 0 | 0 | 0 | 0 | 0 | 5.1 | 0 | 0.1 | 1800 | 248.4 | 276.7
635 | 3 | 1288 | 0 | 4 | 1080 | 0 | 20 | 871 | 0 | 0 | 0 | 0 | 0 | 0 | 64.53 | 10.6 | 0.92 | 0 | 6.5 | 5 | 4.15 | 0 | 4.42 | 0 | 0 | 3.68 | 0 | 0 | 0 | 0 | 0.2 | 982 | 220.8 | 276.7
636 | 3 | 1288 | 0 | 4 | 1080 | 0 | 20 | 871 | 0 | 0 | 0 | 0 | 0 | 0 | 64.73 | 10.6 | 0.92 | 0 | 6.5 | 5 | 4.15 | 0 | 4.42 | 0 | 0 | 3.68 | 0 | 0 | 0 | 0 | 0 | 315 | 448.5 | 277.1
637 | 4 | 1180 | 0 | 4 | 1140 | 0 | 20 | 870 | 0 | 0 | 0 | 0 | 0 | 0 | 67 | 2.4 | 0 | 0 | 5.5 | 4 | 5.18 | 0 | 9.3 | 0 | 0 | 0 | 0 | 0 | 6.5 | 0.02 | 0.1 | 1200 | 70 | 281
638 | 3 | 1288 | 0 | 4 | 1080 | 0 | 20 | 871 | 0 | 0 | 0 | 0 | 0 | 0 | 77.26 | 0.6 | 0.92 | 0 | 6.5 | 2.52 | 4.4 | 0 | 4.42 | 0 | 0 | 3.18 | 0 | 0 | 0 | 0 | 0.2 | 982 | 220.8 | 288.1
639 | 4 | 1270 | 0 | 4 | 1080 | 0 | 20 | 871 | 0 | 0.06 | 0 | 0 | 0 | 0 | 65.605 | 7.36 | 0.82 | 0 | 7.05 | 2.31 | 4.85 | 0 | 10.25 | 0.025 | 0 | 0 | 0 | 0 | 1.41 | 0 | 0.26 | 1040 | 137.2 | 298.7
640 | 4 | 1310 | 0 | 4 | 1080 | 0 | 20 | 704 | 0 | 0 | 0 | 0 | 0 | 0 | 59.2 | 7 | 2.1 | 0 | 7 | 10 | 5.4 | 0 | 6.2 | 0 | 0 | 0 | 0 | 0 | 3 | 0 | 0.1 | 1800 | 248.4 | 299.2
641 | 3 | 1288 | 0 | 4 | 1080 | 0 | 20 | 871 | 0 | 0 | 0 | 0 | 0 | 0 | 64.73 | 10.6 | 0.92 | 0 | 6.5 | 5 | 4.15 | 0 | 4.42 | 0 | 0 | 3.68 | 0 | 0 | 0 | 0 | 0 | 982 | 220.8 | 304.6
642 | 4 | 1280 | 0 | 4 | 1080 | 0 | 20 | 871 | 0 | 0.081 | 0 | 0 | 0 | 0 | 68.901 | 7.23 | 0.86 | 0 | 7.9 | 1.02 | 5.62 | 0 | 6.62 | 0.028 | 0 | 0 | 0 | 0 | 1.48 | 0 | 0.26 | 1040 | 137.2 | 311.1
643 | 4 | 1180 | 0 | 4 | 1140 | 0 | 20 | 870 | 0 | 0 | 0 | 0 | 0 | 0 | 61.6 | 7 | 2 | 0 | 5 | 8 | 6.2 | 0 | 7 | 0 | 0 | 0 | 0 | 0 | 3 | 0 | 0.2 | 1100 | 120 | 319
644 | 4 | 1310 | 0 | 4 | 1080 | 0 | 20 | 704 | 0 | 0 | 0 | 0 | 0 | 0 | 59.3 | 5 | 2 | 0 | 4 | 10 | 5.6 | 0 | 10.9 | 0 | 0 | 0 | 0 | 0 | 3.1 | 0 | 0.1 | 1800 | 248.4 | 319.6
645 | 4 | 1270 | 0 | 4 | 1080 | 0 | 20 | 871 | 0 | 0.07 | 0 | 0 | 0 | 0 | 67.237 | 7.54 | 0.83 | 0 | 7.21 | 0 | 4.96 | 0 | 10.48 | 0.023 | 0 | 0 | 0 | 0 | 1.44 | 0 | 0.21 | 1040 | 137.2 | 323.3
646 | 4 | 1280 | 0 | 4 | 1080 | 0 | 20 | 871 | 0 | 0.061 | 0 | 0 | 0 | 0 | 65.083 | 7.27 | 0.83 | 0 | 7 | 1.01 | 5.18 | 0 | 11.83 | 0.026 | 0 | 0 | 0 | 0 | 1.43 | 0 | 0.28 | 1040 | 137.2 | 328.3
647 | 4 | 1270 | 0 | 4 | 1080 | 0 | 20 | 871 | 0 | 0.066 | 0 | 0 | 0 | 0 | 66.162 | 7.54 | 0.83 | 0 | 7.21 | 1 | 4.96 | 0 | 10.48 | 0.032 | 0 | 0 | 0 | 0 | 1.44 | 0 | 0.28 | 1040 | 137.2 | 333.5
648 | 3 | 1276 | 0 | 4 | 1080 | 0 | 20 | 871 | 0 | 0 | 0 | 0 | 0 | 0 | 64.73 | 10.6 | 0.92 | 0 | 6.5 | 5 | 4.15 | 0 | 4.42 | 0 | 0 | 3.68 | 0 | 0 | 0 | 0 | 0 | 871 | 448.5 | 339.8
649 | 3 | 1315 | 0 | 4 | 1065 | 0 | 20 | 871 | 0 | 0 | 0 | 0 | 0 | 0 | 70.4 | 10.3 | 0 | 0 | 7.5 | 0 | 5.6 | 0 | 6.2 | 0 | 0 | 0 | 0 | 0 | 0 | 0 | 0 | 1037 | 124.2 | 344.6
650 | 4 | 1280 | 0 | 4 | 1080 | 0 | 20 | 871 | 0 | 0.07 | 0 | 0 | 0 | 0 | 67.275 | 7.19 | 0.84 | 0 | 8.41 | 1.01 | 5.34 | 0 | 8.12 | 0.025 | 0 | 0 | 0 | 0 | 1.46 | 0 | 0.26 | 1040 | 137.2 | 351.2
651 | 3 | 1288 | 0 | 4 | 1080 | 0 | 20 | 871 | 0 | 0 | 0 | 0 | 0 | 0 | 67.96 | 10.1 | 0.92 | 0 | 6.5 | 2.52 | 4.4 | 0 | 4.42 | 0 | 0 | 3.18 | 0 | 0 | 0 | 0 | 0 | 760 | 759 | 368
652 | 4 | 1180 | 0 | 4 | 1140 | 0 | 20 | 870 | 0 | 0 | 0 | 0 | 0 | 0 | 61.7 | 6.5 | 0.6 | 0 | 6 | 9 | 5.6 | 0 | 6.5 | 0 | 0 | 1 | 0 | 0 | 3 | 0 | 0.1 | 1100 | 120 | 377
653 | 4 | 1180 | 0 | 4 | 1140 | 0 | 20 | 870 | 0 | 0 | 0 | 0 | 0 | 0 | 60.2 | 8 | 0.6 | 0 | 8 | 5 | 5.6 | 0 | 6 | 0 | 0 | 1 | 0 | 0 | 0 | 0 | 5.6 | 950 | 240 | 380
654 | 4 | 1180 | 0 | 4 | 1140 | 0 | 20 | 870 | 0 | 0 | 0 | 0 | 0 | 0 | 61.6 | 7 | 2 | 0 | 5 | 8 | 6.2 | 0 | 7 | 0 | 0 | 0 | 0 | 0 | 3 | 0 | 0.2 | 1150 | 90 | 387
655 | 4 | 1280 | 0 | 4 | 1080 | 0 | 20 | 871 | 0 | 0.067 | 0 | 0 | 0 | 0 | 65.607 | 7.4 | 0.83 | 0 | 7.11 | 1.01 | 5.07 | 0 | 11.16 | 0.026 | 0 | 0 | 0 | 0 | 1.44 | 0 | 0.28 | 1040 | 137.2 | 388.9
656 | 4 | 1346 | 0 | 4 | 1080 | 0 | 32 | 871 | 0 | 0 | 0 | 0 | 0 | 0 | 74.9 | 5 | 2 | 0 | 5 | 0 | 5.5 | 0 | 6.5 | 0 | 0 | 1.1 | 0 | 0 | 0 | 0 | 0 | 1040 | 137.31 | 400
657 | 4 | 1310 | 0 | 4 | 1080 | 0 | 20 | 704 | 0 | 0 | 0 | 0 | 0 | 0 | 59.2 | 5 | 2 | 0 | 6 | 10 | 5.6 | 0 | 9 | 0 | 0 | 0 | 0 | 0 | 3.1 | 0 | 0.1 | 1800 | 248.4 | 406.8
658 | 4 | 1280 | 0 | 4 | 1080 | 0 | 20 | 871 | 0 | 0.066 | 0 | 0 | 0 | 0 | 66.078 | 7.5 | 0.84 | 0 | 5.61 | 1.01 | 5.27 | 0 | 10.45 | 0.026 | 0 | 0 | 0 | 0 | 2.89 | 0 | 0.26 | 1040 | 137.2 | 415.4
659 | 4 | 1180 | 0 | 4 | 1140 | 0 | 20 | 870 | 0 | 0 | 0 | 0 | 0 | 0 | 61.6 | 7 | 2 | 0 | 5 | 8 | 6.2 | 0 | 7 | 0 | 0 | 0 | 0 | 0 | 3 | 0 | 0.2 | 1050 | 140 | 416
660 | 4 | 1280 | 0 | 4 | 1080 | 0 | 20 | 871 | 0 | 0.069 | 0 | 0 | 0 | 0 | 66.405 | 7.29 | 0.84 | 0 | 7.8 | 1.02 | 5.2 | 0 | 9.65 | 0.026 | 0 | 0 | 0 | 0 | 1.45 | 0 | 0.25 | 1040 | 137.2 | 430
661 | 4 | 1280 | 0 | 4 | 1080 | 0 | 20 | 871 | 0 | 0.061 | 0 | 0 | 0 | 0 | 65.312 | 7.35 | 0.83 | 0 | 6.79 | 1.01 | 5.15 | 0 | 10.35 | 0.027 | 0 | 0 | 0 | 0 | 2.87 | 0 | 0.25 | 1040 | 137.2 | 433.4
662 | 4 | 1180 | 0 | 4 | 1140 | 0 | 20 | 870 | 0 | 0 | 0 | 0 | 0 | 0 | 61.7 | 6.5 | 0.6 | 0 | 6 | 9 | 5.6 | 0 | 6.5 | 0 | 0 | 1 | 0 | 0 | 3 | 0 | 0.1 | 1150 | 90 | 435
663 | 4 | 1280 | 0 | 4 | 1080 | 0 | 20 | 871 | 0 | 0.071 | 0 | 0 | 0 | 0 | 66.06 | 7.36 | 0.84 | 0 | 6.56 | 1.01 | 5.28 | 0 | 9.64 | 0.029 | 0 | 0 | 0 | 0 | 2.89 | 0 | 0.26 | 1040 | 137.2 | 436.5
664 | 4 | 1288 | 0 | 4 | 1080 | 0 | 32 | 870 | 0 | 0 | 0 | 0 | 0 | 0 | 70.5 | 10 | 0 | 0 | 4 | 5 | 5 | 0 | 4 | 0 | 0 | 1.5 | 0 | 0 | 0 | 0 | 0 | 1040 | 137.31 | 440
665 | 4 | 1180 | 0 | 4 | 1140 | 0 | 20 | 870 | 0 | 0 | 0 | 0 | 0 | 0 | 60.2 | 8 | 0.6 | 0 | 8 | 5 | 5.6 | 0 | 6 | 0 | 0 | 1 | 0 | 0 | 0 | 0 | 5.6 | 850 | 500 | 450
666 | 4 | 1280 | 0 | 4 | 1080 | 0 | 20 | 871 | 0 | 0.07 | 0 | 0 | 0 | 0 | 65.89 | 4.27 | 0.81 | 0 | 7.56 | 0.99 | 5.2 | 0 | 9.35 | 0.03 | 0 | 0 | 0 | 0 | 5.61 | 0 | 0.22 | 1040 | 137.2 | 454.3
667 | 4 | 1280 | 0 | 4 | 1080 | 0 | 20 | 871 | 0 | 0.061 | 0 | 0 | 0 | 0 | 66.103 | 4.23 | 0.81 | 0 | 8.8 | 0.99 | 5.12 | 0 | 9.35 | 0.026 | 0 | 0 | 0 | 0 | 4.27 | 0 | 0.24 | 1040 | 137.2 | 460.6
668 | 4 | 1180 | 0 | 4 | 1140 | 0 | 20 | 870 | 0 | 0 | 0 | 0 | 0 | 0 | 61.7 | 6.5 | 0.6 | 0 | 6 | 9 | 5.6 | 0 | 6.5 | 0 | 0 | 1 | 0 | 0 | 3 | 0 | 0.1 | 1050 | 140 | 468
669 | 4 | 1180 | 0 | 4 | 1140 | 0 | 20 | 870 | 0 | 0 | 0 | 0 | 0 | 0 | 67.9 | 1.4 | 0 | 0 | 5 | 3.1 | 4.75 | 0 | 10.2 | 0 | 0 | 0 | 0 | 0 | 7.5 | 0.05 | 0.1 | 1150 | 90 | 473
670 | 4 | 1280 | 0 | 4 | 1080 | 0 | 20 | 871 | 0 | 0.061 | 0 | 0 | 0 | 0 | 67.453 | 6.15 | 4.21 | 0 | 6.09 | 1 | 5.21 | 0 | 8.12 | 0.036 | 0 | 0 | 0 | 0 | 1.46 | 0 | 0.21 | 1040 | 137.2 | 477.5
671 | 4 | 1180 | 0 | 4 | 1140 | 0 | 20 | 870 | 0 | 0 | 0 | 0 | 0 | 0 | 61 | 4.4 | 0 | 0 | 7.5 | 8 | 5.49 | 0 | 8.7 | 0 | 0 | 0 | 0 | 0 | 4.8 | 0.01 | 0.1 | 1150 | 90 | 485
672 | 4 | 1180 | 0 | 4 | 1140 | 0 | 20 | 870 | 0 | 0 | 0 | 0 | 0 | 0 | 67.9 | 1.4 | 0 | 0 | 5 | 3.1 | 4.75 | 0 | 10.2 | 0 | 0 | 0 | 0 | 0 | 7.5 | 0.05 | 0.1 | 1100 | 120 | 487
673 | 4 | 1180 | 0 | 4 | 1140 | 0 | 20 | 870 | 0 | 0 | 0 | 0 | 0 | 0 | 61 | 4.4 | 0 | 0 | 7.5 | 8 | 5.49 | 0 | 8.7 | 0 | 0 | 0 | 0 | 0 | 4.8 | 0.01 | 0.1 | 1100 | 120 | 498
674 | 3 | 1288 | 0 | 4 | 1080 | 0 | 20 | 871 | 0 | 0 | 0 | 0 | 0 | 0 | 64.53 | 10.6 | 0.92 | 0 | 6.5 | 5 | 4.15 | 0 | 4.42 | 0 | 0 | 3.68 | 0 | 0 | 0 | 0 | 0.2 | 871 | 448.5 | 502.3
675 | 4 | 1280 | 0 | 4 | 1080 | 0 | 20 | 871 | 0 | 0.069 | 0 | 0 | 0 | 0 | 66.565 | 6.74 | 2.51 | 0 | 6.57 | 1 | 5.14 | 0 | 9.65 | 0.026 | 0 | 0 | 0 | 0 | 1.45 | 0 | 0.28 | 1040 | 137.2 | 507.3
676 | 4 | 1280 | 0 | 4 | 1080 | 0 | 20 | 871 | 0 | 0.061 | 0 | 0 | 0 | 0 | 65.964 | 5.75 | 0.82 | 0 | 8.89 | 0.89 | 5.1 | 0 | 9.45 | 0.025 | 0 | 0 | 0 | 0 | 2.83 | 0 | 0.22 | 1040 | 137.2 | 508.9
677 | 4 | 1280 | 0 | 4 | 1080 | 0 | 20 | 871 | 0 | 0.061 | 0 | 0 | 0 | 0 | 65.624 | 7.27 | 0.83 | 0 | 8.07 | 1.01 | 5.07 | 0 | 10.35 | 0.025 | 0 | 0 | 0 | 0 | 1.43 | 0 | 0.26 | 1040 | 137.2 | 509.9
678 | 4 | 1280 | 0 | 4 | 1080 | 0 | 20 | 871 | 0 | 0.061 | 0 | 0 | 0 | 0 | 65.605 | 7.21 | 0.83 | 0 | 8.53 | 1.02 | 5.07 | 0 | 9.95 | 0.024 | 0 | 0 | 0 | 0 | 1.43 | 0 | 0.27 | 1040 | 137.2 | 525.5
679 | 3 | 1288 | 0 | 4 | 1080 | 0 | 20 | 871 | 0 | 0 | 0 | 0 | 0 | 0 | 64.53 | 10.6 | 0.92 | 0 | 6.5 | 5 | 4.15 | 0 | 4.42 | 0 | 0 | 3.68 | 0 | 0 | 0 | 0 | 0.2 | 204 | 759 | 528.5
680 | 3 | 1288 | 0 | 4 | 1080 | 0 | 20 | 871 | 0 | 0 | 0 | 0 | 0 | 0 | 77.26 | 0.6 | 0.92 | 0 | 6.5 | 2.52 | 4.4 | 0 | 4.42 | 0 | 0 | 3.18 | 0 | 0 | 0 | 0 | 0.2 | 871 | 448.5 | 546.5
681 | 4 | 1280 | 0 | 4 | 1080 | 0 | 20 | 871 | 0 | 0.065 | 0 | 0 | 0 | 0 | 66.023 | 6.5 | 0.77 | 0 | 8.62 | 0.98 | 5.4 | 0 | 10.12 | 0.022 | 0 | 0 | 0 | 0 | 1.29 | 0 | 0.21 | 1040 | 137.2 | 550.3
682 | 4 | 1280 | 0 | 4 | 1080 | 0 | 20 | 871 | 0 | 0.07 | 0 | 0 | 0 | 0 | 65.73 | 7.1 | 0.83 | 0 | 8.8 | 1 | 5.08 | 0 | 9.7 | 0.02 | 0 | 0 | 0 | 0 | 1.42 | 0 | 0.25 | 1040 | 137.2 | 555.5
683 | 4 | 1180 | 0 | 4 | 1140 | 0 | 20 | 870 | 0 | 0 | 0 | 0 | 0 | 0 | 64.9 | 3.8 | 0 | 0 | 6.8 | 4.8 | 5.78 | 0 | 8 | 0 | 0 | 0 | 0 | 0 | 5.8 | 0.02 | 0.1 | 1100 | 120 | 572
684 | 4 | 1280 | 0 | 4 | 1080 | 0 | 20 | 871 | 0 | 0.062 | 0 | 0 | 0 | 0 | 65.394 | 7.79 | 0.88 | 0 | 9.35 | 0.98 | 4.75 | 0 | 8.99 | 0.024 | 0 | 0 | 0 | 0 | 1.57 | 0 | 0.21 | 1040 | 137.2 | 580.9
685 | 4 | 1180 | 0 | 4 | 1140 | 0 | 20 | 870 | 0 | 0 | 0 | 0 | 0 | 0 | 63.9 | 1.8 | 0 | 0 | 5.2 | 6.4 | 5.47 | 0 | 9.8 | 0 | 0 | 0 | 0 | 0 | 7.2 | 0.03 | 0.2 | 1100 | 120 | 583
686 | 4 | 1180 | 0 | 4 | 1140 | 0 | 20 | 870 | 0 | 0 | 0 | 0 | 0 | 0 | 66.1 | 3 | 0 | 0 | 6 | 4.5 | 5.36 | 0 | 8.9 | 0 | 0 | 0 | 0 | 0 | 6 | 0.04 | 0.1 | 1100 | 120 | 584
687 | 4 | 1280 | 0 | 4 | 1080 | 0 | 20 | 871 | 0 | 0.06 | 0 | 0 | 0 | 0 | 65.788 | 7.33 | 0.41 | 0 | 9 | 1.01 | 5.12 | 0 | 9.57 | 0.022 | 0 | 0 | 0 | 0 | 1.44 | 0 | 0.25 | 1040 | 137.2 | 588.8
688 | 4 | 1180 | 0 | 4 | 1140 | 0 | 20 | 870 | 0 | 0 | 0 | 0 | 0 | 0 | 63.9 | 1.8 | 0 | 0 | 5.2 | 6.4 | 5.47 | 0 | 9.8 | 0 | 0 | 0 | 0 | 0 | 7.2 | 0.03 | 0.2 | 1150 | 90 | 590
689 | 4 | 1180 | 0 | 4 | 1140 | 0 | 20 | 870 | 0 | 0 | 0 | 0 | 0 | 0 | 67 | 2.4 | 0 | 0 | 5.5 | 4 | 5.18 | 0 | 9.3 | 0 | 0 | 0 | 0 | 0 | 6.5 | 0.02 | 0.1 | 1100 | 120 | 592
690 | 4 | 1180 | 0 | 4 | 1140 | 0 | 20 | 870 | 0 | 0 | 0 | 0 | 0 | 0 | 64.9 | 3.8 | 0 | 0 | 6.8 | 4.8 | 5.78 | 0 | 8 | 0 | 0 | 0 | 0 | 0 | 5.8 | 0.02 | 0.1 | 1150 | 90 | 593
691 | 4 | 1280 | 0 | 4 | 1080 | 0 | 20 | 871 | 0 | 0.078 | 0 | 0 | 0 | 0 | 67.499 | 7.22 | 0.83 | 0 | 6.93 | 1.2 | 5.03 | 0 | 9.15 | 0.033 | 0 | 0.38 | 0 | 0 | 1.44 | 0 | 0.21 | 1040 | 137.2 | 610.1
692 | 4 | 1280 | 0 | 4 | 1080 | 0 | 20 | 871 | 0 | 0.07 | 0 | 0 | 0 | 0 | 65.639 | 7.18 | 0.83 | 0 | 8.76 | 1 | 5.07 | 0 | 9.75 | 0.021 | 0 | 0 | 0 | 0 | 1.43 | 0 | 0.25 | 1040 | 137.2 | 611.1
693 | 4 | 1180 | 0 | 4 | 1140 | 0 | 20 | 870 | 0 | 0 | 0 | 0 | 0 | 0 | 66.1 | 3 | 0 | 0 | 6 | 4.5 | 5.36 | 0 | 8.9 | 0 | 0 | 0 | 0 | 0 | 6 | 0.04 | 0.1 | 1150 | 90 | 623
694 | 4 | 1180 | 0 | 4 | 1140 | 0 | 20 | 870 | 0 | 0 | 0 | 0 | 0 | 0 | 67 | 2.4 | 0 | 0 | 5.5 | 4 | 5.18 | 0 | 9.3 | 0 | 0 | 0 | 0 | 0 | 6.5 | 0.02 | 0.1 | 1150 | 90 | 650
695 | 4 | 1280 | 0 | 4 | 1080 | 0 | 20 | 871 | 0 | 0.064 | 0 | 0 | 0 | 0 | 65.621 | 7.15 | 0.83 | 0 | 8.99 | 0.99 | 5.07 | 0 | 9.55 | 0.025 | 0 | 0 | 0 | 0 | 1.43 | 0 | 0.28 | 1040 | 137.2 | 665.1
696 | 3 | 1276 | 0 | 4 | 1080 | 0 | 20 | 871 | 0 | 0 | 0 | 0 | 0 | 0 | 64.73 | 10.6 | 0.92 | 0 | 6.5 | 5 | 4.15 | 0 | 4.42 | 0 | 0 | 3.68 | 0 | 0 | 0 | 0 | 0 | 204 | 759 | 697.6
697 | 3 | 1288 | 0 | 4 | 1080 | 0 | 20 | 871 | 0 | 0 | 0 | 0 | 0 | 0 | 64.73 | 10.6 | 0.92 | 0 | 6.5 | 5 | 4.15 | 0 | 4.42 | 0 | 0 | 3.68 | 0 | 0 | 0 | 0 | 0 | 760 | 759 | 697.6
698 | 4 | 1180 | 0 | 4 | 1140 | 0 | 20 | 870 | 0 | 0 | 0 | 0 | 0 | 0 | 61.6 | 7 | 2 | 0 | 5 | 8 | 6.2 | 0 | 7 | 0 | 0 | 0 | 0 | 0 | 3 | 0 | 0.2 | 850 | 500 | 805
699 | 3 | 1315 | 0 | 4 | 1065 | 0 | 20 | 871 | 0 | 0 | 0 | 0 | 0 | 0 | 70.4 | 10.3 | 0 | 0 | 7.5 | 0 | 5.6 | 0 | 6.2 | 0 | 0 | 0 | 0 | 0 | 0 | 0 | 0 | 1037 | 103.5 | 816.5
700 | 4 | 1180 | 0 | 4 | 1140 | 0 | 20 | 870 | 0 | 0 | 0 | 0 | 0 | 0 | 61.6 | 7 | 2 | 0 | 5 | 8 | 6.2 | 0 | 7 | 0 | 0 | 0 | 0 | 0 | 3 | 0 | 0.2 | 950 | 240 | 837
701 | 2 | 1310 | 0 | 4 | 1145 | 0 | 20 | 870 | 0 | 0.022 | 0 | 0 | 0 | 0 | 63.1235 | 6.1 | 0.5 | 0 | 6.2 | 8 | 5.5 | 0 | 7.2 | 0.0045 | 0 | 0.5 | 0 | 0 | 2.7 | 0 | 0.15 | 950 | 250 | 847
702 | 2 | 1310 | 0 | 4 | 1145 | 0 | 20 | 870 | 0 | 0.025 | 0 | 0 | 0 | 0 | 60.0695 | 6.5 | 0.6 | 0 | 6.4 | 9.5 | 5.6 | 0 | 7.5 | 0.0055 | 0 | 0.6 | 0 | 0 | 3 | 0 | 0.2 | 950 | 250 | 880
703 | 2 | 1310 | 0 | 4 | 1145 | 0 | 20 | 870 | 0 | 0.03 | 0 | 0 | 0 | 0 | 57.9135 | 6.8 | 0.7 | 0 | 6.6 | 10 | 5.8 | 0 | 7.8 | 0.0065 | 0 | 0.9 | 0 | 0 | 3.2 | 0 | 0.25 | 950 | 250 | 895
704 | 4 | 1180 | 0 | 4 | 1140 | 0 | 20 | 870 | 0 | 0 | 0 | 0 | 0 | 0 | 61.7 | 6.5 | 0.6 | 0 | 6 | 9 | 5.6 | 0 | 6.5 | 0 | 0 | 1 | 0 | 0 | 3 | 0 | 0.1 | 850 | 500 | 917
705 | 2 | 1310 | 0 | 4 | 1145 | 0 | 20 | 870 | 0 | 0.025 | 0 | 0 | 0 | 0 | 60.67 | 6.5 | 0.6 | 0 | 6.5 | 9.5 | 5.7 | 0 | 6.7 | 0.005 | 0 | 0.6 | 0 | 0 | 3 | 0 | 0.2 | 950 | 250 | 918
706 | 2 | 1310 | 0 | 4 | 1145 | 0 | 20 | 870 | 0 | 0.025 | 0 | 0 | 0 | 0 | 59.27 | 6.5 | 0.6 | 0 | 6.5 | 9.5 | 5.6 | 0 | 8.2 | 0.005 | 0 | 0.6 | 0 | 0 | 3 | 0 | 0.2 | 950 | 250 | 947
707 | 4 | 1180 | 0 | 4 | 1140 | 0 | 20 | 870 | 0 | 0 | 0 | 0 | 0 | 0 | 61.7 | 6.5 | 0.6 | 0 | 6 | 9 | 5.6 | 0 | 6.5 | 0 | 0 | 1 | 0 | 0 | 3 | 0 | 0.1 | 950 | 240 | 953
708 | 2 | 1310 | 0 | 4 | 1145 | 0 | 20 | 870 | 0 | 0.03 | 0 | 0 | 0 | 0 | 60.72 | 6.4 | 0.6 | 0 | 6.4 | 9.7 | 5.65 | 0 | 6.5 | 0 | 0 | 1 | 0 | 0 | 2.9 | 0 | 0.1 | 950 | 250 | 1018
709 | 4 | 1180 | 0 | 4 | 1140 | 0 | 20 | 870 | 0 | 0 | 0 | 0 | 0 | 0 | 67.9 | 1.4 | 0 | 0 | 5 | 3.1 | 4.75 | 0 | 10.2 | 0 | 0 | 0 | 0 | 0 | 7.5 | 0.05 | 0.1 | 1050 | 140 | 1423
710 | 4 | 1180 | 0 | 4 | 1140 | 0 | 20 | 870 | 0 | 0 | 0 | 0 | 0 | 0 | 61 | 4.4 | 0 | 0 | 7.5 | 8 | 5.49 | 0 | 8.7 | 0 | 0 | 0 | 0 | 0 | 4.8 | 0.01 | 0.1 | 1050 | 140 | 1469
711 | 4 | 1180 | 0 | 4 | 1140 | 0 | 20 | 870 | 0 | 0 | 0 | 0 | 0 | 0 | 64.9 | 3.8 | 0 | 0 | 6.8 | 4.8 | 5.78 | 0 | 8 | 0 | 0 | 0 | 0 | 0 | 5.8 | 0.02 | 0.1 | 1050 | 140 | 1592
712 | 4 | 1180 | 0 | 4 | 1140 | 0 | 20 | 870 | 0 | 0 | 0 | 0 | 0 | 0 | 63.9 | 1.8 | 0 | 0 | 5.2 | 6.4 | 5.47 | 0 | 9.8 | 0 | 0 | 0 | 0 | 0 | 7.2 | 0.03 | 0.2 | 1050 | 140 | 1648
713 | 4 | 1348 | 0 | 5 | 982 | 0 | 20 | 870 | 0 | 0 | 0 | 0 | 0 | 0 | 59.9 | 5.5 | 0 | 0 | 18.6 | 7.3 | 5.3 | 0 | 3.4 | 0 | 0 | 0 | 0 | 0 | 0 | 0 | 0 | 1040 | 137.31 | 1707
714 | 4 | 1348 | 0 | 5 | 982 | 0 | 20 | 870 | 0 | 0 | 0 | 0 | 0 | 0 | 60.1 | 5.5 | 0 | 0 | 16.6 | 7.5 | 5.2 | 0 | 5.1 | 0 | 0 | 0 | 0 | 0 | 0 | 0 | 0 | 1040 | 137.31 | 1751
715 | 4 | 1180 | 0 | 4 | 1140 | 0 | 20 | 870 | 0 | 0 | 0 | 0 | 0 | 0 | 66.1 | 3 | 0 | 0 | 6 | 4.5 | 5.36 | 0 | 8.9 | 0 | 0 | 0 | 0 | 0 | 6 | 0.04 | 0.1 | 1050 | 140 | 1752
716 | 4 | 1180 | 0 | 4 | 1140 | 0 | 20 | 870 | 0 | 0 | 0 | 0 | 0 | 0 | 67 | 2.4 | 0 | 0 | 5.5 | 4 | 5.18 | 0 | 9.3 | 0 | 0 | 0 | 0 | 0 | 6.5 | 0.02 | 0.1 | 1050 | 140 | 1803
717 | 4 | 1324 | 0 | 5 | 982 | 0 | 20 | 870 | 0 | 0 | 0 | 0 | 0 | 0 | 66.4 | 9.2 | 0 | 0 | 8.7 | 0 | 5.3 | 0 | 10.4 | 0 | 0 | 0 | 0 | 0 | 0 | 0 | 0 | 1040 | 137.31 | 1827
718 | 4 | 1348 | 0 | 5 | 982 | 0 | 20 | 870 | 0 | 0 | 0 | 0 | 0 | 0 | 67.7 | 6.6 | 0 | 0 | 12.8 | 0 | 5.2 | 0 | 7.7 | 0 | 0 | 0 | 0 | 0 | 0 | 0 | 0 | 1040 | 137.31 | 1920
719 | 2 | 1310 | 0 | 4 | 1145 | 0 | 20 | 870 | 0 | 0.022 | 0 | 0 | 0 | 0 | 64.5235 | 5.8 | 0.5 | 0 | 6 | 7.8 | 5.3 | 0 | 7 | 0.0045 | 0 | 0.4 | 0 | 0 | 2.5 | 0 | 0.15 | 950 | 200 | 1990
720 | 2 | 1310 | 0 | 4 | 1145 | 0 | 20 | 870 | 0 | 0.022 | 0 | 0 | 0 | 0 | 63.1235 | 6.1 | 0.5 | 0 | 6.2 | 8 | 5.5 | 0 | 7.2 | 0.0045 | 0 | 0.5 | 0 | 0 | 2.7 | 0 | 0.15 | 950 | 200 | 2138
721 | 2 | 1310 | 0 | 4 | 1145 | 0 | 20 | 870 | 0 | 0.025 | 0 | 0 | 0 | 0 | 60.67 | 6.5 | 0.6 | 0 | 6.5 | 9.5 | 5.7 | 0 | 6.7 | 0.005 | 0 | 0.6 | 0 | 0 | 3 | 0 | 0.2 | 950 | 200 | 2203
722 | 2 | 1310 | 0 | 4 | 1145 | 0 | 20 | 870 | 0 | 0.03 | 0 | 0 | 0 | 0 | 57.4135 | 7 | 0.7 | 0 | 6.6 | 10 | 6 | 0 | 7.8 | 0.0065 | 0 | 1 | 0 | 0 | 3.2 | 0 | 0.25 | 950 | 200 | 2250
723 | 2 | 1310 | 0 | 4 | 1145 | 0 | 20 | 870 | 0 | 0.025 | 0 | 0 | 0 | 0 | 59.27 | 6.5 | 0.6 | 0 | 6.5 | 9.5 | 5.6 | 0 | 8.2 | 0.005 | 0 | 0.6 | 0 | 0 | 3 | 0 | 0.2 | 950 | 200 | 2280
724 | 2 | 1310 | 0 | 4 | 1145 | 0 | 20 | 870 | 0 | 0.025 | 0 | 0 | 0 | 0 | 60.0695 | 6.5 | 0.6 | 0 | 6.4 | 9.5 | 5.6 | 0 | 7.5 | 0.0055 | 0 | 0.6 | 0 | 0 | 3 | 0 | 0.2 | 950 | 200 | 2388
725 | 2 | 1310 | 0 | 4 | 1145 | 0 | 20 | 870 | 0 | 0.03 | 0 | 0 | 0 | 0 | 60.72 | 6.4 | 0.6 | 0 | 6.4 | 9.7 | 5.65 | 0 | 6.5 | 0 | 0 | 1 | 0 | 0 | 2.9 | 0 | 0.1 | 950 | 190 | 2438
726 | 2 | 1310 | 0 | 4 | 1145 | 0 | 20 | 870 | 0 | 0.03 | 0 | 0 | 0 | 0 | 57.9135 | 6.8 | 0.7 | 0 | 6.6 | 10 | 5.8 | 0 | 7.8 | 0.0065 | 0 | 0.9 | 0 | 0 | 3.2 | 0 | 0.25 | 950 | 200 | 2467
727 | 4 | 1180 | 0 | 4 | 1140 | 0 | 20 | 870 | 0 | 0 | 0 | 0 | 0 | 0 | 67.9 | 1.4 | 0 | 0 | 5 | 3.1 | 4.75 | 0 | 10.2 | 0 | 0 | 0 | 0 | 0 | 7.5 | 0.05 | 0.1 | 850 | 500 | 2537
728 | 4 | 1180 | 0 | 4 | 1140 | 0 | 20 | 870 | 0 | 0 | 0 | 0 | 0 | 0 | 61 | 4.4 | 0 | 0 | 7.5 | 8 | 5.49 | 0 | 8.7 | 0 | 0 | 0 | 0 | 0 | 4.8 | 0.01 | 0.1 | 850 | 500 | 2568
729 | 4 | 1180 | 0 | 4 | 1140 | 0 | 20 | 870 | 0 | 0 | 0 | 0 | 0 | 0 | 64.9 | 3.8 | 0 | 0 | 6.8 | 4.8 | 5.78 | 0 | 8 | 0 | 0 | 0 | 0 | 0 | 5.8 | 0.02 | 0.1 | 850 | 500 | 2696
730 | 4 | 1180 | 0 | 4 | 1140 | 0 | 20 | 870 | 0 | 0 | 0 | 0 | 0 | 0 | 63.9 | 1.8 | 0 | 0 | 5.2 | 6.4 | 5.47 | 0 | 9.8 | 0 | 0 | 0 | 0 | 0 | 7.2 | 0.03 | 0.2 | 850 | 500 | 2721
731 | 4 | 1180 | 0 | 4 | 1140 | 0 | 20 | 870 | 0 | 0 | 0 | 0 | 0 | 0 | 66.1 | 3 | 0 | 0 | 6 | 4.5 | 5.36 | 0 | 8.9 | 0 | 0 | 0 | 0 | 0 | 6 | 0.04 | 0.1 | 850 | 500 | 3054
732 | 4 | 1180 | 0 | 4 | 1140 | 0 | 20 | 870 | 0 | 0 | 0 | 0 | 0 | 0 | 67 | 2.4 | 0 | 0 | 5.5 | 4 | 5.18 | 0 | 9.3 | 0 | 0 | 0 | 0 | 0 | 6.5 | 0.02 | 0.1 | 850 | 500 | 3243
733 | 4 | 1180 | 0 | 4 | 1140 | 0 | 20 | 870 | 0 | 0 | 0 | 0 | 0 | 0 | 67.9 | 1.4 | 0 | 0 | 5 | 3.1 | 4.75 | 0 | 10.2 | 0 | 0 | 0 | 0 | 0 | 7.5 | 0.05 | 0.1 | 950 | 240 | 3427
734 | 4 | 1180 | 0 | 4 | 1140 | 0 | 20 | 870 | 0 | 0 | 0 | 0 | 0 | 0 | 61 | 4.4 | 0 | 0 | 7.5 | 8 | 5.49 | 0 | 8.7 | 0 | 0 | 0 | 0 | 0 | 4.8 | 0.01 | 0.1 | 950 | 240 | 3468
735 | 2 | 1310 | 0 | 4 | 1145 | 0 | 20 | 870 | 0 | 0.022 | 0 | 0 | 0 | 0 | 64.5235 | 5.8 | 0.5 | 0 | 6 | 7.8 | 5.3 | 0 | 7 | 0.0045 | 0 | 0.4 | 0 | 0 | 2.5 | 0 | 0.15 | 950 | 165 | 3690
736 | 4 | 1180 | 0 | 4 | 1140 | 0 | 20 | 870 | 0 | 0 | 0 | 0 | 0 | 0 | 64.9 | 3.8 | 0 | 0 | 6.8 | 4.8 | 5.78 | 0 | 8 | 0 | 0 | 0 | 0 | 0 | 5.8 | 0.02 | 0.1 | 950 | 240 | 3721
737 | 4 | 1180 | 0 | 4 | 1140 | 0 | 20 | 870 | 0 | 0 | 0 | 0 | 0 | 0 | 63.9 | 1.8 | 0 | 0 | 5.2 | 6.4 | 5.47 | 0 | 9.8 | 0 | 0 | 0 | 0 | 0 | 7.2 | 0.03 | 0.2 | 950 | 240 | 3764
738 | 4 | 1180 | 0 | 4 | 1140 | 0 | 20 | 870 | 0 | 0 | 0 | 0 | 0 | 0 | 66.1 | 3 | 0 | 0 | 6 | 4.5 | 5.36 | 0 | 8.9 | 0 | 0 | 0 | 0 | 0 | 6 | 0.04 | 0.1 | 950 | 240 | 3825
739 | 4 | 1180 | 0 | 4 | 1140 | 0 | 20 | 870 | 0 | 0 | 0 | 0 | 0 | 0 | 67 | 2.4 | 0 | 0 | 5.5 | 4 | 5.18 | 0 | 9.3 | 0 | 0 | 0 | 0 | 0 | 6.5 | 0.02 | 0.1 | 950 | 240 | 3917
740 | 2 | 1310 | 0 | 4 | 1145 | 0 | 20 | 870 | 0 | 0.03 | 0 | 0 | 0 | 0 | 57.4135 | 7 | 0.7 | 0 | 6.6 | 10 | 6 | 0 | 7.8 | 0.0065 | 0 | 1 | 0 | 0 | 3.2 | 0 | 0.25 | 950 | 165 | 4430
741 | 2 | 1310 | 0 | 4 | 1145 | 0 | 20 | 870 | 0 | 0.03 | 0 | 0 | 0 | 0 | 60.72 | 6.4 | 0.6 | 0 | 6.4 | 9.7 | 5.65 | 0 | 6.5 | 0 | 0 | 1 | 0 | 0 | 2.9 | 0 | 0.1 | 950 | 165 | 4760
742 | 2 | 1310 | 0 | 4 | 1145 | 0 | 20 | 870 | 0 | 0.025 | 0 | 0 | 0 | 0 | 59.27 | 6.5 | 0.6 | 0 | 6.5 | 9.5 | 5.6 | 0 | 8.2 | 0.005 | 0 | 0.6 | 0 | 0 | 3 | 0 | 0.2 | 950 | 165 | 5040
743 | 2 | 1310 | 0 | 4 | 1145 | 0 | 20 | 870 | 0 | 0.025 | 0 | 0 | 0 | 0 | 60.67 | 6.5 | 0.6 | 0 | 6.5 | 9.5 | 5.7 | 0 | 6.7 | 0.005 | 0 | 0.6 | 0 | 0 | 3 | 0 | 0.2 | 950 | 165 | 5180
744 | 2 | 1310 | 0 | 4 | 1145 | 0 | 20 | 870 | 0 | 0.022 | 0 | 0 | 0 | 0 | 63.1235 | 6.1 | 0.5 | 0 | 6.2 | 8 | 5.5 | 0 | 7.2 | 0.0045 | 0 | 0.5 | 0 | 0 | 2.7 | 0 | 0.15 | 950 | 165 | 6050
745 | 2 | 1310 | 0 | 4 | 1145 | 0 | 20 | 870 | 0 | 0.025 | 0 | 0 | 0 | 0 | 60.0695 | 6.5 | 0.6 | 0 | 6.4 | 9.5 | 5.6 | 0 | 7.5 | 0.0055 | 0 | 0.6 | 0 | 0 | 3 | 0 | 0.2 | 950 | 165 | 6815
746 | 4 | 1280 | 0 | 4 | 1080 | 0 | 20 | 871 | 0 | 0.07 | 0 | 0 | 0 | 0 | 65.89 | 4.27 | 0.81 | 0 | 7.56 | 0.99 | 5.2 | 0 | 9.35 | 0.03 | 0 | 0 | 0 | 0 | 5.61 | 0 | 0.22 | 1040 | 137.2 | 454.3
747 | 4 | 1270 | 0 | 4 | 1080 | 0 | 20 | 871 | 0 | 0.062 | 0 | 0 | 0 | 0 | 58.832 | 6.6 | 0.73 | 0 | 6.32 | 12.4 | 4.35 | 0 | 9.18 | 0.026 | 0 | 0 | 0 | 0 | 1.26 | 0 | 0.24 | 1040 | 137.2 | 211.1
748 | 3 | 1276 | 0 | 4 | 1080 | 0 | 20 | 871 | 0 | 0 | 0 | 0 | 0 | 0 | 64.53 | 10.6 | 0.92 | 0 | 6.5 | 5 | 4.15 | 0 | 4.42 | 0 | 0 | 3.68 | 0 | 0 | 0 | 0 | 0.2 | 204 | 759 | 256.2
749 | 3 | 1288 | 0 | 4 | 1080 | 0 | 20 | 871 | 0 | 0 | 0 | 0 | 0 | 0 | 64.73 | 10.6 | 0.92 | 0 | 6.5 | 5 | 4.15 | 0 | 4.42 | 0 | 0 | 3.68 | 0 | 0 | 0 | 0 | 0 | 315 | 448.5 | 277.1
750 | 5 | 1270 | 0 | 4 | 1100 | 0 | 20 | 870 | 0 | 0 | 0 | 0 | 0 | 0 | 60 | 5.2 | 1.9 | 0 | 11.5 | 8.2 | 5.1 | 0 | 8.1 | 0 | 0 | 0 | 0 | 0 | 0 | 0 | 0 | 900 | 392 | 652
751 | 5 | 1270 | 0 | 4 | 1100 | 0 | 20 | 870 | 0 | 0 | 0 | 0 | 0 | 0 | 60 | 5.2 | 1.9 | 0 | 11.5 | 8.2 | 5.1 | 0 | 8.1 | 0 | 0 | 0 | 0 | 0 | 0 | 0 | 0 | 1100 | 137 | 351
752 | 3 | 1315 | 0 | 6 | 1010 | 0 | 20 | 871 | 0 | 0 | 0 | 0 | 0 | 0 | 61.2 | 5 | 2 | 0 | 5 | 10.5 | 5.5 | 0 | 6.3 | 0 | 0 | 1.5 | 0 | 0 | 3 | 0 | 0 | 982 | 248.4 | 199.2
753 | 3 | 1288 | 0 | 6 | 1010 | 0 | 20 | 871 | 0 | 0 | 0 | 0 | 0 | 0 | 62 | 6 | 1 | 0 | 8.5 | 10 | 4.5 | 0 | 6 | 0 | 0 | 2 | 0 | 0 | 0 | 0 | 0 | 982 | 248.4 | 129.2