## Sheet1
Class | Solution treatment time (h) | Solution treatment temperature (℃) | Solution cooling way | Aging treatment time (h) | Aging treatment temperature (℃) | Aging cooling way | 2nd aging treatment time (h) | 2nd aging treatment temperature (℃) | 2nd aging cooling way | C (mass%) | Si (mass%) | Ni (mass%) | Mo (mass%) | W (mass%) | Al (mass%) | N (mass%) | Nb+Ta (mass%) | B (mass%) | V (mass%) | Ti (mass%) | Fe (mass%) | Zr (mass%) | Sn (mass%) | Test temperature (℃) | Test stress (MPa) | Creep rupture life (h)
1 | 0 | 1019.85 | 1 | 0 | 699.85 | 1 | 0 | 0 | 0 | 0.06 | 0.35 | 0.7 | 0.5 | 0 | 5.8 | 0 | 0.7 | 0 | 0 | 84.39 | 0 | 3.5 | 4 | 600 | 550 | 17
2 | 0 | 1019.85 | 1 | 0 | 699.85 | 1 | 0 | 0 | 0 | 0.06 | 0.35 | 0.7 | 0.5 | 0 | 5.8 | 0 | 0.7 | 0 | 0 | 84.39 | 0 | 3.5 | 4 | 600 | 476 | 52
3 | 0 | 1019.85 | 1 | 0 | 699.85 | 1 | 0 | 0 | 0 | 0.06 | 0.35 | 0.7 | 0.5 | 0 | 5.8 | 0 | 0.7 | 0 | 0 | 84.39 | 0 | 3.5 | 4 | 600 | 355 | 280
4 | 0 | 1019.85 | 1 | 0 | 699.85 | 1 | 0 | 0 | 0 | 0.06 | 0.35 | 0.7 | 0.5 | 0 | 5.8 | 0 | 0.7 | 0 | 0 | 84.39 | 0 | 3.5 | 4 | 600 | 349 | 330
5 | 0 | 1019.85 | 1 | 0 | 699.85 | 1 | 0 | 0 | 0 | 0.06 | 0.35 | 0.7 | 0.5 | 0 | 5.8 | 0 | 0.7 | 0 | 0 | 84.39 | 0 | 3.5 | 4 | 600 | 295 | 835
6 | 0 | 1019.85 | 1 | 0 | 699.85 | 1 | 0 | 0 | 0 | 0.06 | 0.35 | 0.7 | 0.5 | 0 | 5.8 | 0 | 0.7 | 0 | 0 | 84.39 | 0 | 3.5 | 4 | 600 | 275 | 1060
7 | 0 | 1019.85 | 1 | 0 | 699.85 | 1 | 0 | 0 | 0 | 0.06 | 0.35 | 0.7 | 0.5 | 0 | 5.8 | 0 | 0.7 | 0 | 0 | 84.39 | 0 | 3.5 | 4 | 600 | 195 | 4770
8 | 0 | 1019.85 | 1 | 0 | 699.85 | 1 | 0 | 0 | 0 | 0.06 | 0.35 | 0.7 | 0.5 | 0 | 5.8 | 0 | 0.7 | 0 | 0 | 84.39 | 0 | 3.5 | 4 | 625 | 400 | 31.5
9 | 0 | 1019.85 | 1 | 0 | 699.85 | 1 | 0 | 0 | 0 | 0.06 | 0.35 | 0.7 | 0.5 | 0 | 5.8 | 0 | 0.7 | 0 | 0 | 84.39 | 0 | 3.5 | 4 | 625 | 300 | 170
10 | 0 | 1019.85 | 1 | 0 | 699.85 | 1 | 0 | 0 | 0 | 0.06 | 0.35 | 0.7 | 0.5 | 0 | 5.8 | 0 | 0.7 | 0 | 0 | 84.39 | 0 | 3.5 | 4 | 625 | 277 | 320
11 | 0 | 1019.85 | 1 | 0 | 699.85 | 1 | 0 | 0 | 0 | 0.06 | 0.35 | 0.7 | 0.5 | 0 | 5.8 | 0 | 0.7 | 0 | 0 | 84.39 | 0 | 3.5 | 4 | 625 | 248 | 545
12 | 0 | 1019.85 | 1 | 0 | 699.85 | 1 | 0 | 0 | 0 | 0.06 | 0.35 | 0.7 | 0.5 | 0 | 5.8 | 0 | 0.7 | 0 | 0 | 84.39 | 0 | 3.5 | 4 | 625 | 173 | 2480
13 | 0 | 1019.85 | 1 | 0 | 699.85 | 1 | 0 | 0 | 0 | 0.06 | 0.35 | 0.7 | 0.5 | 0 | 5.8 | 0 | 0.7 | 0 | 0 | 84.39 | 0 | 3.5 | 4 | 650 | 325 | 31.5
14 | 0 | 1019.85 | 1 | 0 | 699.85 | 1 | 0 | 0 | 0 | 0.06 | 0.35 | 0.7 | 0.5 | 0 | 5.8 | 0 | 0.7 | 0 | 0 | 84.39 | 0 | 3.5 | 4 | 650 | 298 | 64.5
15 | 0 | 1019.85 | 1 | 0 | 699.85 | 1 | 0 | 0 | 0 | 0.06 | 0.35 | 0.7 | 0.5 | 0 | 5.8 | 0 | 0.7 | 0 | 0 | 84.39 | 0 | 3.5 | 4 | 650 | 252 | 100
16 | 0 | 1019.85 | 1 | 0 | 699.85 | 1 | 0 | 0 | 0 | 0.06 | 0.35 | 0.7 | 0.5 | 0 | 5.8 | 0 | 0.7 | 0 | 0 | 84.39 | 0 | 3.5 | 4 | 650 | 223 | 198
17 | 0 | 1019.85 | 1 | 0 | 699.85 | 1 | 0 | 0 | 0 | 0.06 | 0.35 | 0.7 | 0.5 | 0 | 5.8 | 0 | 0.7 | 0 | 0 | 84.39 | 0 | 3.5 | 4 | 650 | 177 | 640
18 | 0 | 1019.85 | 1 | 0 | 699.85 | 1 | 0 | 0 | 0 | 0.06 | 0.35 | 0.7 | 0.5 | 0 | 5.8 | 0 | 0.7 | 0 | 0 | 84.39 | 0 | 3.5 | 4 | 650 | 150 | 1060
19 | 0 | 1019.85 | 1 | 0 | 699.85 | 1 | 0 | 0 | 0 | 0.06 | 0.35 | 0.7 | 0.5 | 0 | 5.8 | 0 | 0.7 | 0 | 0 | 84.39 | 0 | 3.5 | 4 | 650 | 135 | 2500
20 | 1 | 1070 | 1 | 50 | 610 | 1 | 0 | 0 | 0 | 0.06 | 0.4 | 0 | 0.4 | 0 | 5.8 | 0 | 1.4 | 0 | 0 | 84.44 | 0 | 3.5 | 4 | 600 | 450 | 52
21 | 1 | 1070 | 1 | 50 | 610 | 1 | 0 | 0 | 0 | 0.06 | 0.4 | 0 | 0.4 | 0 | 5.8 | 0 | 1.4 | 0 | 0 | 84.44 | 0 | 3.5 | 4 | 600 | 360 | 277
22 | 1 | 1070 | 1 | 2 | 770 | 1 | 50 | 610 | 1 | 0.06 | 0.4 | 0 | 0.4 | 0 | 5.8 | 0 | 1.4 | 0 | 0 | 84.44 | 0 | 3.5 | 4 | 600 | 450 | 40
23 | 1 | 1070 | 1 | 2 | 770 | 1 | 50 | 610 | 1 | 0.06 | 0.4 | 0 | 0.4 | 0 | 5.8 | 0 | 1.4 | 0 | 0 | 84.44 | 0 | 3.5 | 4 | 600 | 360 | 189
24 | 1 | 1070 | 1 | 2 | 770 | 1 | 0 | 0 | 0 | 0.06 | 0.4 | 0 | 0.4 | 0 | 5.8 | 0 | 1.4 | 0 | 0 | 84.44 | 0 | 3.5 | 4 | 600 | 450 | 39
25 | 1 | 1070 | 1 | 2 | 770 | 1 | 0 | 0 | 0 | 0.06 | 0.4 | 0 | 0.4 | 0 | 5.8 | 0 | 1.4 | 0 | 0 | 84.44 | 0 | 3.5 | 4 | 600 | 360 | 150
26 | 0 | 0 | 0 | 0 | 0 | 0 | 0 | 0 | 0 | 0 | 0.25 | 0 | 0.8 | 1 | 6 | 0 | 1 | 0 | 0 | 82.95 | 0 | 4 | 4 | 650 | 150 | 281
27 | 0 | 0 | 0 | 0 | 0 | 0 | 0 | 0 | 0 | 0 | 0.25 | 0 | 0.8 | 1 | 6 | 0 | 1 | 0 | 0 | 82.95 | 0 | 4 | 4 | 650 | 200 | 64.2
28 | 0 | 0 | 0 | 0 | 0 | 0 | 0 | 0 | 0 | 0 | 0.25 | 0 | 0.8 | 1 | 6 | 0 | 1 | 0 | 0 | 82.95 | 0 | 4 | 4 | 650 | 250 | 23.5
29 | 0 | 0 | 0 | 0 | 0 | 0 | 0 | 0 | 0 | 0 | 0.25 | 0 | 0.8 | 1 | 6 | 0 | 1 | 0 | 0 | 82.95 | 0 | 4 | 4 | 675 | 200 | 15.2
30 | 0 | 0 | 0 | 0 | 0 | 0 | 0 | 0 | 0 | 0 | 0.25 | 0 | 0.8 | 1 | 6 | 0 | 1 | 0 | 0 | 82.95 | 0 | 4 | 4 | 625 | 200 | 251.7
31 | 2 | 1080 | 1 | 2 | 700 | 1 | 0 | 0 | 0 | 0.06 | 0.31 | 0.017 | 0.5 | 0 | 6.04 | 0.01 | 0.6 | 0 | 0 | 85.13 | 0.024 | 3.2 | 3.98 | 650 | 220 | 119
32 | 2 | 1055 | 1 | 2 | 700 | 1 | 0 | 0 | 0 | 0.06 | 0.31 | 0.017 | 0.5 | 0 | 6.04 | 0.01 | 0.6 | 0 | 0 | 85.13 | 0.024 | 3.2 | 3.98 | 650 | 220 | 48
33 | 2 | 1040 | 1 | 2 | 700 | 1 | 0 | 0 | 0 | 0.06 | 0.31 | 0.017 | 0.5 | 0 | 6.04 | 0.01 | 0.6 | 0 | 0 | 85.13 | 0.024 | 3.2 | 3.98 | 650 | 220 | 40
34 | 2 | 1000 | 1 | 2 | 700 | 1 | 0 | 0 | 0 | 0.06 | 0.31 | 0.017 | 0.5 | 0 | 6.04 | 0.01 | 0.6 | 0 | 0 | 85.13 | 0.024 | 3.2 | 3.98 | 650 | 220 | 32
35 | 2 | 960 | 1 | 2 | 700 | 1 | 0 | 0 | 0 | 0.06 | 0.31 | 0.017 | 0.5 | 0 | 6.04 | 0.01 | 0.6 | 0 | 0 | 85.13 | 0.024 | 3.2 | 3.98 | 650 | 220 | 27
36 | 2 | 1080 | 1 | 2 | 700 | 1 | 0 | 0 | 0 | 0.07 | 0.46 | 0.0065 | 0.51 | 0 | 5.97 | 0.002 | 0.73 | 0 | 0 | 85.19 | 0.015 | 3.5 | 3.42 | 650 | 220 | 220
37 | 2 | 1055 | 1 | 2 | 700 | 1 | 0 | 0 | 0 | 0.07 | 0.46 | 0.0065 | 0.51 | 0 | 5.97 | 0.002 | 0.73 | 0 | 0 | 85.19 | 0.015 | 3.5 | 3.42 | 650 | 220 | 64
38 | 2 | 1045 | 1 | 2 | 700 | 1 | 0 | 0 | 0 | 0.07 | 0.46 | 0.0065 | 0.51 | 0 | 5.97 | 0.002 | 0.73 | 0 | 0 | 85.19 | 0.015 | 3.5 | 3.42 | 650 | 220 | 55
39 | 2 | 1000 | 1 | 2 | 700 | 1 | 0 | 0 | 0 | 0.07 | 0.46 | 0.0065 | 0.51 | 0 | 5.97 | 0.002 | 0.73 | 0 | 0 | 85.19 | 0.015 | 3.5 | 3.42 | 650 | 220 | 33
40 | 2 | 970 | 1 | 2 | 700 | 1 | 0 | 0 | 0 | 0.07 | 0.46 | 0.0065 | 0.51 | 0 | 5.97 | 0.002 | 0.73 | 0 | 0 | 85.19 | 0.015 | 3.5 | 3.42 | 650 | 220 | 21
41 | 2 | 1065 | 1 | 2 | 700 | 1 | 0 | 0 | 0 | 0.065 | 0.31 | 0.002 | 0.5 | 0 | 5.75 | 0.0012 | 0.71 | 0 | 0 | 84.99 | 0.0065 | 3.54 | 4.02 | 650 | 220 | 269
42 | 2 | 1040 | 1 | 2 | 700 | 1 | 0 | 0 | 0 | 0.065 | 0.31 | 0.002 | 0.5 | 0 | 5.75 | 0.0012 | 0.71 | 0 | 0 | 84.99 | 0.0065 | 3.54 | 4.02 | 650 | 220 | 117
43 | 2 | 1025 | 1 | 2 | 700 | 1 | 0 | 0 | 0 | 0.065 | 0.31 | 0.002 | 0.5 | 0 | 5.75 | 0.0012 | 0.71 | 0 | 0 | 84.99 | 0.0065 | 3.54 | 4.02 | 650 | 220 | 102
44 | 2 | 1000 | 1 | 2 | 700 | 1 | 0 | 0 | 0 | 0.065 | 0.31 | 0.002 | 0.5 | 0 | 5.75 | 0.0012 | 0.71 | 0 | 0 | 84.99 | 0.0065 | 3.54 | 4.02 | 650 | 220 | 71
45 | 2 | 970 | 1 | 2 | 700 | 1 | 0 | 0 | 0 | 0.065 | 0.31 | 0.002 | 0.5 | 0 | 5.75 | 0.0012 | 0.71 | 0 | 0 | 84.99 | 0.0065 | 3.54 | 4.02 | 650 | 220 | 33
46 | 1 | 950 | 3 | 24 | 600 | 1 | 0 | 0 | 0 | 0.1 | 0 | 0 | 0 | 0 | 6 | 0.05 | 0 | 0 | 4 | 89.55 | 0.3 | 0 | 0 | 600 | 125 | 22.07
47 | 1 | 950 | 3 | 24 | 600 | 1 | 0 | 0 | 0 | 0.1 | 0 | 0 | 0 | 0 | 6 | 0.05 | 0 | 0 | 4 | 89.55 | 0.3 | 0 | 0 | 600 | 250 | 1.23
48 | 1 | 950 | 3 | 24 | 600 | 1 | 0 | 0 | 0 | 0.1 | 0 | 0 | 0 | 0 | 6 | 0.05 | 0 | 0 | 4 | 89.55 | 0.3 | 0 | 0 | 600 | 319 | 0.25
49 | 0 | 0 | 0 | 0 | 0 | 0 | 0 | 0 | 0 | 0.1 | 0 | 0 | 0 | 0 | 6 | 0.05 | 0 | 0 | 4 | 89.55 | 0.3 | 0 | 0 | 600 | 125 | 14
50 | 0 | 0 | 0 | 0 | 0 | 0 | 0 | 0 | 0 | 0.1 | 0 | 0 | 0 | 0 | 6 | 0.05 | 0 | 0 | 4 | 89.55 | 0.3 | 0 | 0 | 600 | 250 | 0.62
51 | 0 | 0 | 0 | 0 | 0 | 0 | 0 | 0 | 0 | 0.1 | 0 | 0 | 0 | 0 | 6 | 0.05 | 0 | 0 | 4 | 89.55 | 0.3 | 0 | 0 | 600 | 319 | 0.17
52 | 0 | 0 | 0 | 0 | 0 | 0 | 0 | 0 | 0 | 0.09 | 0 | 0 | 0 | 0 | 6.2 | 0.03 | 0 | 0 | 4 | 89.48 | 0.2 | 0 | 0 | 475 | 300 | 148.33
53 | 0 | 0 | 0 | 0 | 0 | 0 | 0 | 0 | 0 | 0.09 | 0 | 0 | 0 | 0 | 6.2 | 0.03 | 0 | 0 | 4 | 89.48 | 0.2 | 0 | 0 | 500 | 300 | 46.67
54 | 0 | 0 | 0 | 0 | 0 | 0 | 0 | 0 | 0 | 0.09 | 0 | 0 | 0 | 0 | 6.2 | 0.03 | 0 | 0 | 4 | 89.48 | 0.2 | 0 | 0 | 550 | 300 | 28.61
55 | 0 | 0 | 0 | 0 | 0 | 0 | 0 | 0 | 0 | 0.09 | 0 | 0 | 0 | 0 | 6.2 | 0.03 | 0 | 0.06 | 4 | 89.42 | 0.2 | 0 | 0 | 475 | 300 | 750
56 | 0 | 0 | 0 | 0 | 0 | 0 | 0 | 0 | 0 | 0.09 | 0 | 0 | 0 | 0 | 6.2 | 0.03 | 0 | 0.06 | 4 | 89.42 | 0.2 | 0 | 0 | 500 | 300 | 154.72
57 | 0 | 0 | 0 | 0 | 0 | 0 | 0 | 0 | 0 | 0.09 | 0 | 0 | 0 | 0 | 6.2 | 0.03 | 0 | 0.06 | 4 | 89.42 | 0.2 | 0 | 0 | 550 | 300 | 6.89
58 | 0 | 0 | 0 | 0 | 0 | 0 | 0 | 0 | 0 | 0.09 | 0 | 0 | 0 | 0 | 6.2 | 0.03 | 0 | 0.11 | 4 | 88.92 | 0.2 | 0 | 0 | 475 | 300 | 4722.22
59 | 0 | 0 | 0 | 0 | 0 | 0 | 0 | 0 | 0 | 0.09 | 0 | 0 | 0 | 0 | 6.2 | 0.03 | 0 | 0.11 | 4 | 88.92 | 0.2 | 0 | 0 | 500 | 300 | 185.28
60 | 0 | 0 | 0 | 0 | 0 | 0 | 0 | 0 | 0 | 0.09 | 0 | 0 | 0 | 0 | 6.2 | 0.03 | 0 | 0.11 | 4 | 88.92 | 0.2 | 0 | 0 | 550 | 300 | 7.67
61 | 0 | 0 | 0 | 0 | 0 | 0 | 0 | 0 | 0 | 0.005 | 0 | 0 | 0 | 0 | 5.98 | 0.005 | 0 | 0 | 4.07 | 89.74 | 0.2 | 0 | 0 | 600 | 222 | 2.19
62 | 0 | 0 | 0 | 0 | 0 | 0 | 0 | 0 | 0 | 0.005 | 0 | 0 | 0 | 0 | 5.98 | 0.005 | 0 | 0 | 4.07 | 89.74 | 0.2 | 0 | 0 | 600 | 250 | 0.83
63 | 0 | 0 | 0 | 0 | 0 | 0 | 0 | 0 | 0 | 0.005 | 0 | 0 | 0 | 0 | 5.98 | 0.005 | 0 | 0 | 4.07 | 89.74 | 0.2 | 0 | 0 | 600 | 278 | 0.34
64 | 0 | 0 | 0 | 0 | 0 | 0 | 0 | 0 | 0 | 0.005 | 0 | 0 | 0 | 0 | 5.98 | 0.005 | 0 | 0 | 4.07 | 89.74 | 0.2 | 0 | 0 | 600 | 300 | 0.19
65 | 0 | 0 | 0 | 0 | 0 | 0 | 0 | 0 | 0 | 0.026 | 0 | 0 | 0 | 0 | 6.61 | 0.011 | 0 | 0 | 4.23 | 87.94 | 1.18 | 0 | 0 | 500 | 291 | 2.81
66 | 0 | 0 | 0 | 0 | 0 | 0 | 0 | 0 | 0 | 0.026 | 0 | 0 | 0 | 0 | 6.61 | 0.011 | 0 | 0 | 4.23 | 87.94 | 1.18 | 0 | 0 | 500 | 361 | 1.299
67 | 0 | 0 | 0 | 0 | 0 | 0 | 0 | 0 | 0 | 0.026 | 0 | 0 | 0 | 0 | 6.61 | 0.011 | 0 | 0 | 4.23 | 87.94 | 1.18 | 0 | 0 | 500 | 465 | 0.126
68 | 0 | 0 | 0 | 0 | 0 | 0 | 0 | 0 | 0 | 0.026 | 0 | 0 | 0 | 0 | 6.61 | 0.011 | 0 | 0 | 4.23 | 87.94 | 1.18 | 0 | 0 | 500 | 520 | 0.013
69 | 0 | 0 | 0 | 0 | 0 | 0 | 0 | 0 | 0 | 0.026 | 0 | 0 | 0 | 0 | 6.61 | 0.011 | 0 | 0 | 4.23 | 87.94 | 1.18 | 0 | 0 | 600 | 97 | 0.272
70 | 0 | 0 | 0 | 0 | 0 | 0 | 0 | 0 | 0 | 0.026 | 0 | 0 | 0 | 0 | 6.61 | 0.011 | 0 | 0 | 4.23 | 87.94 | 1.18 | 0 | 0 | 600 | 125 | 0.105
71 | 0 | 0 | 0 | 0 | 0 | 0 | 0 | 0 | 0 | 0.026 | 0 | 0 | 0 | 0 | 6.61 | 0.011 | 0 | 0 | 4.23 | 87.94 | 1.18 | 0 | 0 | 600 | 291 | 0.00281
72 | 0 | 0 | 0 | 0 | 0 | 0 | 0 | 0 | 0 | 0.026 | 0 | 0 | 0 | 0 | 6.61 | 0.011 | 0 | 0 | 4.23 | 87.94 | 1.18 | 0 | 0 | 600 | 319 | 0.00157
73 | 1.5 | 1020 | 1 | 4 | 700 | 1 | 0 | 0 | 0 | 0.05 | 0.4 | 0 | 0.5 | 0.8 | 5.8 | 0 | 1.3 | 0 | 0 | 83.65 | 0 | 3.5 | 4 | 650 | 240 | 174.5
74 | 2 | 1050 | 1 | 2 | 700 | 1 | 0 | 0 | 0 | 0.06 | 0.35 | 0 | 0.5 | 0 | 5.8 | 0 | 0.7 | 0 | 0 | 85.02 | 0 | 3.5 | 4 | 600 | 300 | 304.8
75 | 2 | 1050 | 1 | 2 | 700 | 1 | 0 | 0 | 0 | 0.06 | 0.35 | 0 | 0.5 | 0 | 5.8 | 0 | 0.7 | 0 | 0 | 85.02 | 0 | 3.5 | 4 | 600 | 350 | 89
76 | 2 | 1050 | 1 | 2 | 700 | 1 | 0 | 0 | 0 | 0.06 | 0.35 | 0 | 0.5 | 0 | 5.8 | 0 | 0.7 | 0 | 0 | 85.02 | 0 | 3.5 | 4 | 600 | 400 | 37.5
77 | 2 | 1030 | 1 | 2 | 700 | 1 | 0 | 0 | 0 | 0.06 | 0.35 | 0 | 0.5 | 0 | 5.8 | 0 | 0.7 | 0 | 0 | 85.02 | 0 | 3.5 | 4 | 600 | 250 | 455
78 | 2 | 1030 | 1 | 2 | 700 | 1 | 0 | 0 | 0 | 0.06 | 0.35 | 0 | 0.5 | 0 | 5.8 | 0 | 0.7 | 0 | 0 | 85.02 | 0 | 3.5 | 4 | 600 | 300 | 110
79 | 2 | 1030 | 1 | 2 | 700 | 1 | 0 | 0 | 0 | 0.06 | 0.35 | 0 | 0.5 | 0 | 5.8 | 0 | 0.7 | 0 | 0 | 85.02 | 0 | 3.5 | 4 | 600 | 350 | 52
80 | 2 | 1030 | 1 | 2 | 700 | 1 | 0 | 0 | 0 | 0.06 | 0.35 | 0 | 0.5 | 0 | 5.8 | 0 | 0.7 | 0 | 0 | 85.02 | 0 | 3.5 | 4 | 600 | 400 | 30
81 | 2 | 1010 | 1 | 2 | 700 | 1 | 0 | 0 | 0 | 0.06 | 0.35 | 0 | 0.5 | 0 | 5.8 | 0 | 0.7 | 0 | 0 | 85.02 | 0 | 3.5 | 4 | 600 | 250 | 280
82 | 2 | 1010 | 1 | 2 | 700 | 1 | 0 | 0 | 0 | 0.06 | 0.35 | 0 | 0.5 | 0 | 5.8 | 0 | 0.7 | 0 | 0 | 85.02 | 0 | 3.5 | 4 | 600 | 300 | 103
83 | 2 | 1010 | 1 | 2 | 700 | 1 | 0 | 0 | 0 | 0.06 | 0.35 | 0 | 0.5 | 0 | 5.8 | 0 | 0.7 | 0 | 0 | 85.02 | 0 | 3.5 | 4 | 600 | 350 | 56
84 | 2 | 1010 | 1 | 2 | 700 | 1 | 0 | 0 | 0 | 0.06 | 0.35 | 0 | 0.5 | 0 | 5.8 | 0 | 0.7 | 0 | 0 | 85.02 | 0 | 3.5 | 4 | 600 | 400 | 21
85 | 2 | 990 | 1 | 2 | 700 | 1 | 0 | 0 | 0 | 0.06 | 0.35 | 0 | 0.5 | 0 | 5.8 | 0 | 0.7 | 0 | 0 | 85.02 | 0 | 3.5 | 4 | 600 | 250 | 250
86 | 2 | 990 | 1 | 2 | 700 | 1 | 0 | 0 | 0 | 0.06 | 0.35 | 0 | 0.5 | 0 | 5.8 | 0 | 0.7 | 0 | 0 | 85.02 | 0 | 3.5 | 4 | 600 | 300 | 78
87 | 2 | 990 | 1 | 2 | 700 | 1 | 0 | 0 | 0 | 0.06 | 0.35 | 0 | 0.5 | 0 | 5.8 | 0 | 0.7 | 0 | 0 | 85.02 | 0 | 3.5 | 4 | 600 | 350 | 38
88 | 2 | 990 | 1 | 2 | 700 | 1 | 0 | 0 | 0 | 0.06 | 0.35 | 0 | 0.5 | 0 | 5.8 | 0 | 0.7 | 0 | 0 | 85.02 | 0 | 3.5 | 4 | 600 | 400 | 19