## Sheet1
| min | max | mean | std
Class | 1 | 753 | 377 | 217.52
Solution treatment time (h) | 0.5 | 5 | 2.6 | 1.21
Solution treatment temperature (℃) | 899 | 1348 | 1176.6 | 106.68
Solution cooling way | 0 | 4 | 1.38 | 1.37
Aging treatment time (h) | 1 | 24 | 11.1 | 8.68
Aging treatment temperature (℃) | 704 | 1145 | 934.1 | 148.73
Aging cooling way | 0 | 4 | 0.85 | 0.97
2nd aging treatment time (h) | 0 | 32 | 11.41 | 9.16
2nd aging treatment temperature (℃) | 0 | 899 | 507.62 | 401.12
2nd aging cooling way | 0 | 1 | 0.26 | 0.44
C (mass%) | 0 | 0.43 | 0.09 | 0.11
Si (mass%) | 0 | 0.86 | 0.2 | 0.27
Ni (mass%) | 10.35 | 77.26 | 50.7 | 20.34
Mo (mass%) | 0 | 4.4 | 1.74 | 1.57
W (mass%) | 0 | 18.6 | 2.92 | 3.09
Al (mass%) | 0 | 7.5 | 2.78 | 2.4
N (mass%) | 0 | 0.16 | 0.01 | 0.03
Nb+Ta (mass%) | 0 | 12 | 3.08 | 3.33
B (mass%) | 0 | 0.05 | 0.01 | 0.01
V (mass%) | 0 | 0.32 | 0.03 | 0.09
Ti (mass%) | 0 | 5 | 1.41 | 1.3
Fe (mass%) | 0 | 53.18 | 9.98 | 16.72
Zr (mass%) | 0 | 0.04 | 0 | 0.01
Sn (mass%) | 0 | 0 | 0 | 0
Mn (mass%) | 0 | 1.91 | 0.4 | 0.61
P (mass%) | 0 | 0.02 | 0 | 0.01
S (mass%) | 0 | 0.02 | 0 | 0.01
Cr (mass%) | 0.6 | 25.43 | 13.75 | 6.07
Cu (mass%) | 0 | 0.08 | 0.02 | 0.02
Co (mass%) | 0 | 54.71 | 11.72 | 13.01
Re (mass%) | 0 | 7.5 | 1.04 | 1.85
Y (mass%) | 0 | 0.05 | 0 | 0.01
Hf (mass%) | 0 | 5.6 | 0.09 | 0.44
Test temperature (℃) | 204 | 1800 | 847.62 | 201.87
Test stress (MPa) | 10 | 800 | 253.86 | 173.62
Creep rupture life (h) | 1.2 | 151536 | 5467.77 | 15470.03