## Sheet1
| min | max | mean | std
Class | 1 | 88 | 44.5 | 25.55
Solution treatment time (h) | 0 | 2 | 0.8 | 0.93
Solution treatment temperature (℃) | 0 | 1080 | 685.48 | 484.04
Solution cooling way | 0 | 3 | 0.74 | 0.63
Aging treatment time (h) | 0 | 50 | 2.77 | 8.44
Aging treatment temperature (℃) | 0 | 770 | 467.01 | 330.43
Aging cooling way | 0 | 1 | 0.67 | 0.47
2nd aging treatment time (h) | 0 | 50 | 1.14 | 7.49
2nd aging treatment temperature (℃) | 0 | 610 | 13.86 | 91.43
2nd aging cooling way | 0 | 1 | 0.02 | 0.15
C (mass%) | 0 | 0.1 | 0.06 | 0.03
Si (mass%) | 0 | 0.46 | 0.24 | 0.17
Ni (mass%) | 0 | 0.7 | 0.15 | 0.29
Mo (mass%) | 0 | 0.8 | 0.36 | 0.25
W (mass%) | 0 | 1 | 0.07 | 0.25
Al (mass%) | 5.75 | 6.61 | 5.97 | 0.24
N (mass%) | 0 | 0.05 | 0.01 | 0.01
Nb+Ta (mass%) | 0 | 1.4 | 0.55 | 0.42
B (mass%) | 0 | 0.11 | 0.01 | 0.02
V (mass%) | 0 | 4.23 | 1.25 | 1.89
Ti (mass%) | 82.95 | 89.74 | 85.95 | 2.15
Fe (mass%) | 0 | 1.18 | 0.16 | 0.34
Zr (mass%) | 0 | 4 | 2.44 | 1.64
Sn (mass%) | 0 | 4.02 | 2.74 | 1.84
Mn (mass%) | 0 | 0 | 0 | 0
P (mass%) | 0 | 0 | 0 | 0
S (mass%) | 0 | 0 | 0 | 0
Cr (mass%) | 0 | 0 | 0 | 0
Cu (mass%) | 0 | 0 | 0 | 0
Co (mass%) | 0 | 0 | 0 | 0
Re (mass%) | 0 | 0 | 0 | 0
Y (mass%) | 0 | 0 | 0 | 0
Hf (mass%) | 0 | 0 | 0 | 0
Test temperature (℃) | 475 | 675 | 603.41 | 47.67
Test stress (MPa) | 97 | 550 | 283.86 | 90.27
Creep rupture life (h) | 0 | 4770 | 299.01 | 796.87